## Train Results
Al | Co | Cr | Cu | Fe | Mn | Ni | V | Actual_Yield Strength (MPa) | Predicted_Yield Strength (MPa)
0 | 15 | 5 | 0 | 15 | 0 | 40 | 25 | 541 | 464.5811
0 | 15 | 5 | 0 | 20 | 0 | 40 | 20 | 430 | 432.1841
0 | 10 | 10 | 0 | 55 | 0 | 25 | 0 | 310 | 338.2527
0 | 40 | 4 | 0 | 28 | 4 | 4 | 20 | 531.3 | 530.5972
4 | 0 | 8 | 24 | 4 | 16 | 44 | 0 | 261.2 | 185.1249
4 | 16 | 0 | 20 | 4 | 12 | 44 | 0 | 218.8 | 181.837
0 | 10 | 5 | 0 | 5 | 0 | 50 | 30 | 637 | 589.8149
0 | 50 | 10 | 0 | 15 | 0 | 15 | 10 | 539 | 512.8076
0 | 15 | 5 | 0 | 45 | 0 | 30 | 5 | 364 | 431.7262
0 | 24 | 4 | 0 | 8 | 4 | 36 | 24 | 431.5 | 448.9738
0 | 15 | 15 | 0 | 5 | 0 | 45 | 20 | 525 | 511.3865
4 | 20 | 4 | 4 | 16 | 0 | 52 | 0 | 176.8 | 231.623
0 | 45 | 10 | 0 | 20 | 0 | 15 | 10 | 487 | 485.4321
0 | 20 | 5 | 0 | 15 | 0 | 40 | 20 | 244 | 412.1254
0 | 10 | 0 | 0 | 0 | 0 | 75 | 15 | 398 | 443.9229
5 | 5 | 10 | 0 | 35 | 0 | 45 | 0 | 250 | 244.2033
5 | 10 | 5 | 0 | 20 | 0 | 55 | 5 | 366 | 348.4673
5 | 10 | 0 | 0 | 5 | 0 | 55 | 25 | 669 | 605.7705
0 | 30 | 0 | 0 | 30 | 0 | 35 | 5 | 347 | 381.2592
5 | 20 | 5 | 0 | 25 | 0 | 45 | 0 | 313 | 314.4095
0 | 5 | 10 | 0 | 30 | 0 | 50 | 5 | 324 | 336.4906
4 | 0 | 12 | 4 | 4 | 16 | 52 | 8 | 307.1 | 301.2497
4 | 4 | 4 | 8 | 28 | 16 | 32 | 4 | 252.1 | 265.299
0 | 15 | 20 | 0 | 5 | 0 | 45 | 15 | 551 | 488.3073
0 | 5 | 10 | 0 | 10 | 0 | 55 | 20 | 517 | 508.8285
4 | 0 | 8 | 4 | 24 | 12 | 44 | 4 | 230.5 | 281.6043
0 | 30 | 10 | 0 | 15 | 0 | 30 | 15 | 444 | 497.7675
0 | 65 | 15 | 0 | 0 | 0 | 10 | 10 | 548 | 500.2584
4 | 8 | 0 | 12 | 20 | 8 | 48 | 0 | 232.6 | 200.8287
0 | 25 | 15 | 0 | 5 | 0 | 35 | 20 | 613 | 562.7576
0 | 20 | 8 | 4 | 0 | 20 | 44 | 4 | 340.8 | 269.8034
0 | 10 | 5 | 0 | 35 | 0 | 35 | 15 | 391 | 416.3044
4 | 12 | 8 | 4 | 16 | 8 | 48 | 0 | 217.6 | 268.6988
0 | 25 | 5 | 0 | 10 | 0 | 35 | 25 | 614 | 454.4757
0 | 20 | 4 | 0 | 4 | 4 | 48 | 20 | 418.3 | 441.7588
0 | 35 | 15 | 0 | 10 | 0 | 25 | 15 | 521 | 536.7819
0 | 35 | 25 | 0 | 5 | 0 | 30 | 5 | 650 | 548.0319
4 | 16 | 0 | 4 | 12 | 8 | 52 | 4 | 301 | 309.3878
0 | 40 | 5 | 0 | 15 | 0 | 15 | 25 | 551 | 570.2956
0 | 45 | 15 | 0 | 10 | 0 | 15 | 15 | 569 | 527.5454
0 | 20 | 20 | 0 | 15 | 0 | 30 | 15 | 470 | 453.9817
0 | 40 | 20 | 0 | 5 | 0 | 30 | 5 | 461 | 523.0906
4 | 12 | 0 | 12 | 20 | 8 | 44 | 0 | 209.6 | 197.7377
0 | 10 | 10 | 0 | 25 | 0 | 50 | 5 | 447 | 396.812
0 | 35 | 15 | 0 | 5 | 0 | 20 | 25 | 790 | 673.9114
0 | 15 | 20 | 0 | 15 | 0 | 40 | 10 | 431 | 443.0528
4 | 12 | 4 | 4 | 20 | 16 | 32 | 8 | 254.6 | 305.0801
4 | 8 | 0 | 0 | 4 | 8 | 52 | 24 | 449.1 | 458.426
5 | 0 | 5 | 0 | 25 | 0 | 60 | 5 | 331 | 317.2387
0 | 25 | 10 | 0 | 5 | 0 | 35 | 25 | 601 | 541.9885
4 | 8 | 12 | 4 | 4 | 24 | 40 | 4 | 282.4 | 259.381
0 | 25 | 10 | 0 | 20 | 0 | 40 | 5 | 383 | 427.8777
0 | 5 | 0 | 0 | 75 | 0 | 20 | 0 | 610 | 659.6267
0 | 45 | 5 | 0 | 15 | 0 | 25 | 10 | 357 | 410.8491
0 | 25 | 0 | 0 | 35 | 0 | 35 | 5 | 305 | 384.2882
4 | 0 | 12 | 16 | 4 | 12 | 52 | 0 | 269.7 | 210.0003
0 | 55 | 10 | 0 | 10 | 0 | 15 | 10 | 606 | 530.4249
0 | 16 | 8 | 4 | 16 | 20 | 36 | 0 | 259.4 | 220.9084
4 | 12 | 8 | 0 | 8 | 8 | 56 | 4 | 313.1 | 330.9568
0 | 30 | 5 | 0 | 30 | 0 | 20 | 15 | 427 | 469.2779
0 | 35 | 20 | 0 | 10 | 0 | 15 | 20 | 460 | 440.5017
0 | 20 | 10 | 0 | 10 | 0 | 45 | 15 | 443 | 481.5326
0 | 5 | 5 | 0 | 30 | 0 | 45 | 15 | 361 | 424.9606
4 | 0 | 4 | 4 | 16 | 12 | 56 | 4 | 310.2 | 338.0903
5 | 5 | 5 | 0 | 20 | 0 | 50 | 15 | 542 | 511.7882
0 | 4 | 8 | 4 | 16 | 20 | 44 | 4 | 267 | 232.5721
0 | 15 | 15 | 0 | 15 | 0 | 40 | 15 | 459 | 491.7807
0 | 12 | 4 | 0 | 4 | 16 | 40 | 24 | 406.4 | 380.1281
0 | 30 | 0 | 0 | 15 | 0 | 50 | 5 | 339 | 409.3995
0 | 20 | 15 | 0 | 0 | 0 | 35 | 30 | 559 | 600.4954
0 | 10 | 20 | 0 | 5 | 0 | 60 | 5 | 397 | 401.6636
0 | 20 | 10 | 0 | 5 | 0 | 40 | 25 | 590 | 509.6248
0 | 30 | 10 | 0 | 10 | 0 | 30 | 20 | 625 | 569.6215
0 | 0 | 8 | 4 | 16 | 12 | 52 | 8 | 316 | 276.7654
0 | 30 | 20 | 0 | 5 | 0 | 40 | 5 | 508 | 493.2014
0 | 5 | 5 | 0 | 30 | 0 | 55 | 5 | 308 | 372.3452
5 | 5 | 0 | 0 | 40 | 0 | 45 | 5 | 477 | 415.5446
0 | 15 | 25 | 0 | 5 | 0 | 50 | 5 | 503 | 440.4148
4 | 12 | 4 | 4 | 12 | 16 | 36 | 12 | 290.1 | 310.5262
0 | 25 | 20 | 0 | 10 | 0 | 35 | 10 | 460 | 489.6229
0 | 30 | 10 | 0 | 5 | 0 | 45 | 10 | 537 | 452.0579
0 | 40 | 25 | 0 | 10 | 0 | 20 | 5 | 502 | 454.07
0 | 24 | 8 | 0 | 12 | 16 | 32 | 8 | 270.2 | 280.3396
4 | 32 | 8 | 4 | 4 | 20 | 24 | 4 | 311.4 | 260.72
0 | 20 | 10 | 0 | 0 | 0 | 45 | 25 | 615 | 538.9509
4 | 40 | 0 | 0 | 12 | 4 | 36 | 4 | 211.4 | 218.896
0 | 25 | 5 | 0 | 10 | 0 | 50 | 10 | 332 | 404.391
0 | 40 | 5 | 0 | 15 | 0 | 20 | 20 | 518 | 545.4555
0 | 16 | 0 | 4 | 20 | 20 | 28 | 12 | 348.8 | 325.9791
5 | 0 | 5 | 0 | 45 | 0 | 45 | 0 | 253 | 276.1653
4 | 12 | 0 | 0 | 16 | 8 | 52 | 8 | 410.3 | 416.5034

## Test Results
Al | Co | Cr | Cu | Fe | Mn | Ni | V | Actual_Yield Strength (MPa) | Predicted_Yield Strength (MPa)
0 | 20 | 5 | 0 | 25 | 0 | 35 | 15 | 391 | 419.0604
0 | 8 | 0 | 4 | 4 | 28 | 36 | 20 | 414.6 | 337.622
0 | 25 | 10 | 0 | 25 | 0 | 35 | 5 | 413 | 406.2221
5 | 10 | 5 | 0 | 25 | 0 | 50 | 5 | 275 | 362.1632
0 | 10 | 5 | 0 | 10 | 0 | 55 | 20 | 469 | 475.3339
15 | 5 | 0 | 0 | 15 | 0 | 65 | 0 | 299 | 249.896
0 | 5 | 15 | 0 | 5 | 0 | 70 | 5 | 376 | 392.9447
0 | 5 | 20 | 0 | 10 | 0 | 55 | 10 | 427 | 415.469
4 | 8 | 4 | 4 | 16 | 12 | 48 | 4 | 284.2 | 344.4928
4 | 28 | 0 | 20 | 4 | 8 | 36 | 0 | 266.6 | 180.1779
0 | 35 | 20 | 0 | 30 | 0 | 15 | 0 | 448 | 366.2856
4 | 0 | 4 | 0 | 4 | 4 | 60 | 24 | 445.7 | 528.5173
0 | 50 | 5 | 0 | 15 | 0 | 5 | 25 | 539 | 566.5595
0 | 25 | 10 | 0 | 35 | 0 | 25 | 5 | 363 | 378.9101
0 | 10 | 0 | 0 | 30 | 0 | 40 | 20 | 336 | 472.8227
5 | 5 | 10 | 0 | 20 | 0 | 55 | 5 | 367 | 296.2672
5 | 10 | 0 | 0 | 30 | 0 | 50 | 5 | 282 | 411.0987
4 | 0 | 4 | 0 | 20 | 8 | 52 | 12 | 365.7 | 420.4264
0 | 75 | 0 | 0 | 15 | 0 | 0 | 10 | 382 | 557.5101
4 | 12 | 4 | 0 | 28 | 0 | 40 | 12 | 261.9 | 524.8143
0 | 25 | 25 | 0 | 15 | 0 | 25 | 10 | 491 | 435.171
0 | 40 | 15 | 0 | 5 | 0 | 30 | 10 | 448 | 516.4736
0 | 0 | 20 | 0 | 55 | 0 | 25 | 0 | 318 | 239.9838
4 | 4 | 12 | 0 | 0 | 4 | 52 | 24 | 719.1 | 519.8552
5 | 15 | 5 | 0 | 5 | 0 | 65 | 5 | 391 | 318.9446