## Train Results
Al | Co | Cr | Cu | Fe | Mn | Ni | V | Actual_Yield Strength (MPa) | Predicted_Yield Strength (MPa)
0 | 15 | 5 | 0 | 15 | 0 | 40 | 25 | 541 | 436.2619
0 | 15 | 5 | 0 | 20 | 0 | 40 | 20 | 430 | 400.2052
0 | 10 | 10 | 0 | 55 | 0 | 25 | 0 | 310 | 326.3319
0 | 40 | 4 | 0 | 28 | 4 | 4 | 20 | 531.3 | 476.3141
4 | 0 | 8 | 24 | 4 | 16 | 44 | 0 | 261.2 | 193.1683
4 | 16 | 0 | 20 | 4 | 12 | 44 | 0 | 218.8 | 187.9977
0 | 10 | 5 | 0 | 5 | 0 | 50 | 30 | 637 | 569.8286
0 | 50 | 10 | 0 | 15 | 0 | 15 | 10 | 539 | 507.6206
0 | 15 | 5 | 0 | 45 | 0 | 30 | 5 | 364 | 413.788
0 | 24 | 4 | 0 | 8 | 4 | 36 | 24 | 431.5 | 418.951
0 | 15 | 15 | 0 | 5 | 0 | 45 | 20 | 525 | 515.7533
4 | 20 | 4 | 4 | 16 | 0 | 52 | 0 | 176.8 | 226.4905
0 | 45 | 10 | 0 | 20 | 0 | 15 | 10 | 487 | 470.406
0 | 20 | 5 | 0 | 15 | 0 | 40 | 20 | 244 | 390.1923
0 | 10 | 0 | 0 | 0 | 0 | 75 | 15 | 398 | 403.3915
5 | 5 | 10 | 0 | 35 | 0 | 45 | 0 | 250 | 235.3192
5 | 10 | 5 | 0 | 20 | 0 | 55 | 5 | 366 | 307.8719
5 | 10 | 0 | 0 | 5 | 0 | 55 | 25 | 669 | 602.2295
0 | 30 | 0 | 0 | 30 | 0 | 35 | 5 | 347 | 353.0671
5 | 20 | 5 | 0 | 25 | 0 | 45 | 0 | 313 | 285.4357
0 | 5 | 10 | 0 | 30 | 0 | 50 | 5 | 324 | 351.6524
4 | 0 | 12 | 4 | 4 | 16 | 52 | 8 | 307.1 | 330.3905
4 | 4 | 4 | 8 | 28 | 16 | 32 | 4 | 252.1 | 252.9508
0 | 15 | 20 | 0 | 5 | 0 | 45 | 15 | 551 | 511.1053
0 | 5 | 10 | 0 | 10 | 0 | 55 | 20 | 517 | 495.7056
4 | 0 | 8 | 4 | 24 | 12 | 44 | 4 | 230.5 | 282.8809
0 | 30 | 10 | 0 | 15 | 0 | 30 | 15 | 444 | 483.4683
0 | 65 | 15 | 0 | 0 | 0 | 10 | 10 | 548 | 542.4011
4 | 8 | 0 | 12 | 20 | 8 | 48 | 0 | 232.6 | 197.8165
0 | 25 | 15 | 0 | 5 | 0 | 35 | 20 | 613 | 570.1241
0 | 20 | 8 | 4 | 0 | 20 | 44 | 4 | 340.8 | 277.4583
0 | 10 | 5 | 0 | 35 | 0 | 35 | 15 | 391 | 397.404
4 | 12 | 8 | 4 | 16 | 8 | 48 | 0 | 217.6 | 248.4151
0 | 25 | 5 | 0 | 10 | 0 | 35 | 25 | 614 | 449.3075
0 | 20 | 4 | 0 | 4 | 4 | 48 | 20 | 418.3 | 412.5608
0 | 35 | 15 | 0 | 10 | 0 | 25 | 15 | 521 | 517.3549
0 | 35 | 25 | 0 | 5 | 0 | 30 | 5 | 650 | 547.2664
4 | 16 | 0 | 4 | 12 | 8 | 52 | 4 | 301 | 282.8425
0 | 40 | 5 | 0 | 15 | 0 | 15 | 25 | 551 | 575.7397
0 | 45 | 15 | 0 | 10 | 0 | 15 | 15 | 569 | 540.3499
0 | 20 | 20 | 0 | 15 | 0 | 30 | 15 | 470 | 465.5727
0 | 40 | 20 | 0 | 5 | 0 | 30 | 5 | 461 | 522.0682
4 | 12 | 0 | 12 | 20 | 8 | 44 | 0 | 209.6 | 196.6585
0 | 10 | 10 | 0 | 25 | 0 | 50 | 5 | 447 | 414.1864
0 | 35 | 15 | 0 | 5 | 0 | 20 | 25 | 790 | 663.7336
0 | 15 | 20 | 0 | 15 | 0 | 40 | 10 | 431 | 450.9026
4 | 12 | 4 | 4 | 20 | 16 | 32 | 8 | 254.6 | 301.2739
4 | 8 | 0 | 0 | 4 | 8 | 52 | 24 | 449.1 | 448.871
5 | 0 | 5 | 0 | 25 | 0 | 60 | 5 | 331 | 297.4123
0 | 25 | 10 | 0 | 5 | 0 | 35 | 25 | 601 | 530.1935
4 | 8 | 12 | 4 | 4 | 24 | 40 | 4 | 282.4 | 314.0312
0 | 25 | 10 | 0 | 20 | 0 | 40 | 5 | 383 | 434.3911
0 | 5 | 0 | 0 | 75 | 0 | 20 | 0 | 610 | 622.2821
0 | 45 | 5 | 0 | 15 | 0 | 25 | 10 | 357 | 390.956
0 | 25 | 0 | 0 | 35 | 0 | 35 | 5 | 305 | 359.5638
4 | 0 | 12 | 16 | 4 | 12 | 52 | 0 | 269.7 | 218.9642
0 | 55 | 10 | 0 | 10 | 0 | 15 | 10 | 606 | 544.2968
0 | 16 | 8 | 4 | 16 | 20 | 36 | 0 | 259.4 | 246.3614
4 | 12 | 8 | 0 | 8 | 8 | 56 | 4 | 313.1 | 310.5697
0 | 30 | 5 | 0 | 30 | 0 | 20 | 15 | 427 | 439.7696
0 | 35 | 20 | 0 | 10 | 0 | 15 | 20 | 460 | 472.3273
0 | 20 | 10 | 0 | 10 | 0 | 45 | 15 | 443 | 466.8357
0 | 5 | 5 | 0 | 30 | 0 | 45 | 15 | 361 | 395.2907
4 | 0 | 4 | 4 | 16 | 12 | 56 | 4 | 310.2 | 324.009
5 | 5 | 5 | 0 | 20 | 0 | 50 | 15 | 542 | 488.7751
0 | 4 | 8 | 4 | 16 | 20 | 44 | 4 | 267 | 243.3434
0 | 15 | 15 | 0 | 15 | 0 | 40 | 15 | 459 | 483.8678
0 | 12 | 4 | 0 | 4 | 16 | 40 | 24 | 406.4 | 394.9827
0 | 30 | 0 | 0 | 15 | 0 | 50 | 5 | 339 | 364.9133
0 | 20 | 15 | 0 | 0 | 0 | 35 | 30 | 559 | 569.1294
0 | 10 | 20 | 0 | 5 | 0 | 60 | 5 | 397 | 426.9508
0 | 20 | 10 | 0 | 5 | 0 | 40 | 25 | 590 | 489.2089
0 | 30 | 10 | 0 | 10 | 0 | 30 | 20 | 625 | 559.0495
0 | 0 | 8 | 4 | 16 | 12 | 52 | 8 | 316 | 282.785
0 | 30 | 20 | 0 | 5 | 0 | 40 | 5 | 508 | 485.6317
0 | 5 | 5 | 0 | 30 | 0 | 55 | 5 | 308 | 338.5399
5 | 5 | 0 | 0 | 40 | 0 | 45 | 5 | 477 | 411.9484
0 | 15 | 25 | 0 | 5 | 0 | 50 | 5 | 503 | 465.1572
4 | 12 | 4 | 4 | 12 | 16 | 36 | 12 | 290.1 | 305.864
0 | 25 | 20 | 0 | 10 | 0 | 35 | 10 | 460 | 478.8221
0 | 30 | 10 | 0 | 5 | 0 | 45 | 10 | 537 | 444.1793
0 | 40 | 25 | 0 | 10 | 0 | 20 | 5 | 502 | 462.4412
0 | 24 | 8 | 0 | 12 | 16 | 32 | 8 | 270.2 | 277.3541
4 | 32 | 8 | 4 | 4 | 20 | 24 | 4 | 311.4 | 331.5271
0 | 20 | 10 | 0 | 0 | 0 | 45 | 25 | 615 | 512.7814
4 | 40 | 0 | 0 | 12 | 4 | 36 | 4 | 211.4 | 234.2815
0 | 25 | 5 | 0 | 10 | 0 | 50 | 10 | 332 | 407.4729
0 | 40 | 5 | 0 | 15 | 0 | 20 | 20 | 518 | 540.0644
0 | 16 | 0 | 4 | 20 | 20 | 28 | 12 | 348.8 | 329.5386
5 | 0 | 5 | 0 | 45 | 0 | 45 | 0 | 253 | 265.0005
4 | 12 | 0 | 0 | 16 | 8 | 52 | 8 | 410.3 | 409.3417

## Test Results
Al | Co | Cr | Cu | Fe | Mn | Ni | V | Actual_Yield Strength (MPa) | Predicted_Yield Strength (MPa)
0 | 20 | 5 | 0 | 25 | 0 | 35 | 15 | 391 | 407.4413
0 | 8 | 0 | 4 | 4 | 28 | 36 | 20 | 414.6 | 373.8661
0 | 25 | 10 | 0 | 25 | 0 | 35 | 5 | 413 | 405.908
5 | 10 | 5 | 0 | 25 | 0 | 50 | 5 | 275 | 315.5791
0 | 10 | 5 | 0 | 10 | 0 | 55 | 20 | 469 | 452.9145
15 | 5 | 0 | 0 | 15 | 0 | 65 | 0 | 299 | 329.6188
0 | 5 | 15 | 0 | 5 | 0 | 70 | 5 | 376 | 416.4464
0 | 5 | 20 | 0 | 10 | 0 | 55 | 10 | 427 | 446.5678
4 | 8 | 4 | 4 | 16 | 12 | 48 | 4 | 284.2 | 304.401
4 | 28 | 0 | 20 | 4 | 8 | 36 | 0 | 266.6 | 182.8902
0 | 35 | 20 | 0 | 30 | 0 | 15 | 0 | 448 | 388.0249
4 | 0 | 4 | 0 | 4 | 4 | 60 | 24 | 445.7 | 528.1307
0 | 50 | 5 | 0 | 15 | 0 | 5 | 25 | 539 | 583.2829
0 | 25 | 10 | 0 | 35 | 0 | 25 | 5 | 363 | 381.2964
0 | 10 | 0 | 0 | 30 | 0 | 40 | 20 | 336 | 444.6362
5 | 5 | 10 | 0 | 20 | 0 | 55 | 5 | 367 | 267.653
5 | 10 | 0 | 0 | 30 | 0 | 50 | 5 | 282 | 386.6698
4 | 0 | 4 | 0 | 20 | 8 | 52 | 12 | 365.7 | 456.8581
0 | 75 | 0 | 0 | 15 | 0 | 0 | 10 | 382 | 491.055
4 | 12 | 4 | 0 | 28 | 0 | 40 | 12 | 261.9 | 498.5492
0 | 25 | 25 | 0 | 15 | 0 | 25 | 10 | 491 | 459.4499
0 | 40 | 15 | 0 | 5 | 0 | 30 | 10 | 448 | 497.5782
0 | 0 | 20 | 0 | 55 | 0 | 25 | 0 | 318 | 254.7298
4 | 4 | 12 | 0 | 0 | 4 | 52 | 24 | 719.1 | 528.8368
5 | 15 | 5 | 0 | 5 | 0 | 65 | 5 | 391 | 293.5852