## Train Results
Al | Co | Cr | Cu | Fe | Mn | Ni | V | Actual_Yield Strength (MPa) | Predicted_Yield Strength (MPa)
0 | 15 | 5 | 0 | 15 | 0 | 40 | 25 | 541 | 481.5922
0 | 15 | 5 | 0 | 20 | 0 | 40 | 20 | 430 | 433.4068
0 | 10 | 10 | 0 | 55 | 0 | 25 | 0 | 310 | 329.9715
0 | 40 | 4 | 0 | 28 | 4 | 4 | 20 | 531.3 | 502.07
4 | 0 | 8 | 24 | 4 | 16 | 44 | 0 | 261.2 | 294.4652
4 | 16 | 0 | 20 | 4 | 12 | 44 | 0 | 218.8 | 225.3171
0 | 10 | 5 | 0 | 5 | 0 | 50 | 30 | 637 | 588.7098
0 | 50 | 10 | 0 | 15 | 0 | 15 | 10 | 539 | 518.1218
0 | 15 | 5 | 0 | 45 | 0 | 30 | 5 | 364 | 427.923
0 | 24 | 4 | 0 | 8 | 4 | 36 | 24 | 431.5 | 443.9166
0 | 15 | 15 | 0 | 5 | 0 | 45 | 20 | 525 | 518.6047
4 | 20 | 4 | 4 | 16 | 0 | 52 | 0 | 176.8 | 241.8217
0 | 45 | 10 | 0 | 20 | 0 | 15 | 10 | 487 | 478.4456
0 | 20 | 5 | 0 | 15 | 0 | 40 | 20 | 244 | 423.2868
0 | 10 | 0 | 0 | 0 | 0 | 75 | 15 | 398 | 417.8449
5 | 5 | 10 | 0 | 35 | 0 | 45 | 0 | 250 | 240.3979
5 | 10 | 5 | 0 | 20 | 0 | 55 | 5 | 366 | 322.7668
5 | 10 | 0 | 0 | 5 | 0 | 55 | 25 | 669 | 550.1908
0 | 30 | 0 | 0 | 30 | 0 | 35 | 5 | 347 | 363.2966
5 | 20 | 5 | 0 | 25 | 0 | 45 | 0 | 313 | 322.0921
0 | 5 | 10 | 0 | 30 | 0 | 50 | 5 | 324 | 326.2302
4 | 0 | 12 | 4 | 4 | 16 | 52 | 8 | 307.1 | 313.8825
4 | 4 | 4 | 8 | 28 | 16 | 32 | 4 | 252.1 | 265.6978
0 | 15 | 20 | 0 | 5 | 0 | 45 | 15 | 551 | 495.1558
0 | 5 | 10 | 0 | 10 | 0 | 55 | 20 | 517 | 502.3502
4 | 0 | 8 | 4 | 24 | 12 | 44 | 4 | 230.5 | 266.3907
0 | 30 | 10 | 0 | 15 | 0 | 30 | 15 | 444 | 485.5064
0 | 65 | 15 | 0 | 0 | 0 | 10 | 10 | 548 | 566.3335
4 | 8 | 0 | 12 | 20 | 8 | 48 | 0 | 232.6 | 235.4769
0 | 25 | 15 | 0 | 5 | 0 | 35 | 20 | 613 | 583.1837
0 | 20 | 8 | 4 | 0 | 20 | 44 | 4 | 340.8 | 339.8345
0 | 10 | 5 | 0 | 35 | 0 | 35 | 15 | 391 | 417.9478
4 | 12 | 8 | 4 | 16 | 8 | 48 | 0 | 217.6 | 267.1176
0 | 25 | 5 | 0 | 10 | 0 | 35 | 25 | 614 | 476.4379
0 | 20 | 4 | 0 | 4 | 4 | 48 | 20 | 418.3 | 424.531
0 | 35 | 15 | 0 | 10 | 0 | 25 | 15 | 521 | 534.0339
0 | 35 | 25 | 0 | 5 | 0 | 30 | 5 | 650 | 583.5027
4 | 16 | 0 | 4 | 12 | 8 | 52 | 4 | 301 | 326.5476
0 | 40 | 5 | 0 | 15 | 0 | 15 | 25 | 551 | 577.9199
0 | 45 | 15 | 0 | 10 | 0 | 15 | 15 | 569 | 551.4656
0 | 20 | 20 | 0 | 15 | 0 | 30 | 15 | 470 | 474.4073
0 | 40 | 20 | 0 | 5 | 0 | 30 | 5 | 461 | 512.0298
4 | 12 | 0 | 12 | 20 | 8 | 44 | 0 | 209.6 | 229.5043
0 | 10 | 10 | 0 | 25 | 0 | 50 | 5 | 447 | 387.1793
0 | 35 | 15 | 0 | 5 | 0 | 20 | 25 | 790 | 704.3868
0 | 15 | 20 | 0 | 15 | 0 | 40 | 10 | 431 | 461.1872
4 | 12 | 4 | 4 | 20 | 16 | 32 | 8 | 254.6 | 297.3241
4 | 8 | 0 | 0 | 4 | 8 | 52 | 24 | 449.1 | 438.6797
5 | 0 | 5 | 0 | 25 | 0 | 60 | 5 | 331 | 283.3057
0 | 25 | 10 | 0 | 5 | 0 | 35 | 25 | 601 | 575.8876
4 | 8 | 12 | 4 | 4 | 24 | 40 | 4 | 282.4 | 291.9935
0 | 25 | 10 | 0 | 20 | 0 | 40 | 5 | 383 | 437.2695
0 | 5 | 0 | 0 | 75 | 0 | 20 | 0 | 610 | 625.1848
0 | 45 | 5 | 0 | 15 | 0 | 25 | 10 | 357 | 400.4617
0 | 25 | 0 | 0 | 35 | 0 | 35 | 5 | 305 | 377.7242
4 | 0 | 12 | 16 | 4 | 12 | 52 | 0 | 269.7 | 292.6106
0 | 55 | 10 | 0 | 10 | 0 | 15 | 10 | 606 | 550.6483
0 | 16 | 8 | 4 | 16 | 20 | 36 | 0 | 259.4 | 256.3623
4 | 12 | 8 | 0 | 8 | 8 | 56 | 4 | 313.1 | 321.1327
0 | 30 | 5 | 0 | 30 | 0 | 20 | 15 | 427 | 435.4109
0 | 35 | 20 | 0 | 10 | 0 | 15 | 20 | 460 | 528.0723
0 | 20 | 10 | 0 | 10 | 0 | 45 | 15 | 443 | 480.9709
0 | 5 | 5 | 0 | 30 | 0 | 45 | 15 | 361 | 398.9446
4 | 0 | 4 | 4 | 16 | 12 | 56 | 4 | 310.2 | 314.9716
5 | 5 | 5 | 0 | 20 | 0 | 50 | 15 | 542 | 432.7636
0 | 4 | 8 | 4 | 16 | 20 | 44 | 4 | 267 | 257.3287
0 | 15 | 15 | 0 | 15 | 0 | 40 | 15 | 459 | 499.3618
0 | 12 | 4 | 0 | 4 | 16 | 40 | 24 | 406.4 | 419.0973
0 | 30 | 0 | 0 | 15 | 0 | 50 | 5 | 339 | 372.377
0 | 20 | 15 | 0 | 0 | 0 | 35 | 30 | 559 | 584.1907
0 | 10 | 20 | 0 | 5 | 0 | 60 | 5 | 397 | 413.7275
0 | 20 | 10 | 0 | 5 | 0 | 40 | 25 | 590 | 539.6527
0 | 30 | 10 | 0 | 10 | 0 | 30 | 20 | 625 | 573.5346
0 | 0 | 8 | 4 | 16 | 12 | 52 | 8 | 316 | 291.3942
0 | 30 | 20 | 0 | 5 | 0 | 40 | 5 | 508 | 495.4397
0 | 5 | 5 | 0 | 30 | 0 | 55 | 5 | 308 | 348.6221
5 | 5 | 0 | 0 | 40 | 0 | 45 | 5 | 477 | 386.0847
0 | 15 | 25 | 0 | 5 | 0 | 50 | 5 | 503 | 476.797
4 | 12 | 4 | 4 | 12 | 16 | 36 | 12 | 290.1 | 316.9167
0 | 25 | 20 | 0 | 10 | 0 | 35 | 10 | 460 | 486.9668
0 | 30 | 10 | 0 | 5 | 0 | 45 | 10 | 537 | 466.132
0 | 40 | 25 | 0 | 10 | 0 | 20 | 5 | 502 | 498.9244
0 | 24 | 8 | 0 | 12 | 16 | 32 | 8 | 270.2 | 281.9133
4 | 32 | 8 | 4 | 4 | 20 | 24 | 4 | 311.4 | 321.6285
0 | 20 | 10 | 0 | 0 | 0 | 45 | 25 | 615 | 551.3568
4 | 40 | 0 | 0 | 12 | 4 | 36 | 4 | 211.4 | 235.3201
0 | 25 | 5 | 0 | 10 | 0 | 50 | 10 | 332 | 393.8822
0 | 40 | 5 | 0 | 15 | 0 | 20 | 20 | 518 | 527.2298
0 | 16 | 0 | 4 | 20 | 20 | 28 | 12 | 348.8 | 356.7443
5 | 0 | 5 | 0 | 45 | 0 | 45 | 0 | 253 | 256.941
4 | 12 | 0 | 0 | 16 | 8 | 52 | 8 | 410.3 | 417.8742

## Test Results
Al | Co | Cr | Cu | Fe | Mn | Ni | V | Actual_Yield Strength (MPa) | Predicted_Yield Strength (MPa)
0 | 20 | 5 | 0 | 25 | 0 | 35 | 15 | 391 | 419.4
0 | 8 | 0 | 4 | 4 | 28 | 36 | 20 | 414.6 | 421.4034
0 | 25 | 10 | 0 | 25 | 0 | 35 | 5 | 413 | 421.4491
5 | 10 | 5 | 0 | 25 | 0 | 50 | 5 | 275 | 328.432
0 | 10 | 5 | 0 | 10 | 0 | 55 | 20 | 469 | 464.8396
15 | 5 | 0 | 0 | 15 | 0 | 65 | 0 | 299 | 249.2192
0 | 5 | 15 | 0 | 5 | 0 | 70 | 5 | 376 | 404.0747
0 | 5 | 20 | 0 | 10 | 0 | 55 | 10 | 427 | 440.6357
4 | 8 | 4 | 4 | 16 | 12 | 48 | 4 | 284.2 | 312.0555
4 | 28 | 0 | 20 | 4 | 8 | 36 | 0 | 266.6 | 205.8909
0 | 35 | 20 | 0 | 30 | 0 | 15 | 0 | 448 | 365.326
4 | 0 | 4 | 0 | 4 | 4 | 60 | 24 | 445.7 | 486.2577
0 | 50 | 5 | 0 | 15 | 0 | 5 | 25 | 539 | 589.7557
0 | 25 | 10 | 0 | 35 | 0 | 25 | 5 | 363 | 397.54
0 | 10 | 0 | 0 | 30 | 0 | 40 | 20 | 336 | 476.0345
5 | 5 | 10 | 0 | 20 | 0 | 55 | 5 | 367 | 272.459
5 | 10 | 0 | 0 | 30 | 0 | 50 | 5 | 282 | 387.8634
4 | 0 | 4 | 0 | 20 | 8 | 52 | 12 | 365.7 | 360.2109375
0 | 75 | 0 | 0 | 15 | 0 | 0 | 10 | 382 | 458.6425
4 | 12 | 4 | 0 | 28 | 0 | 40 | 12 | 261.9 | 465.6159
0 | 25 | 25 | 0 | 15 | 0 | 25 | 10 | 491 | 498.69
0 | 40 | 15 | 0 | 5 | 0 | 30 | 10 | 448 | 500.1915
0 | 0 | 20 | 0 | 55 | 0 | 25 | 0 | 318 | 269.9735
4 | 4 | 12 | 0 | 0 | 4 | 52 | 24 | 719.1 | 499.3266
5 | 15 | 5 | 0 | 5 | 0 | 65 | 5 | 391 | 325.4932