## Train Results
Al | Co | Cr | Cu | Fe | Mn | Ni | V | Actual_Yield Strength (MPa) | Predicted_Yield Strength (MPa)
0 | 15 | 5 | 0 | 15 | 0 | 40 | 25 | 541 | 432.9752
0 | 15 | 5 | 0 | 20 | 0 | 40 | 20 | 430 | 403.3442
0 | 10 | 10 | 0 | 55 | 0 | 25 | 0 | 310 | 352.151
0 | 40 | 4 | 0 | 28 | 4 | 4 | 20 | 531.3 | 489.6682
4 | 0 | 8 | 24 | 4 | 16 | 44 | 0 | 261.2 | 183.9381
4 | 16 | 0 | 20 | 4 | 12 | 44 | 0 | 218.8 | 183.5937
0 | 10 | 5 | 0 | 5 | 0 | 50 | 30 | 637 | 585.6058
0 | 50 | 10 | 0 | 15 | 0 | 15 | 10 | 539 | 529.1932
0 | 15 | 5 | 0 | 45 | 0 | 30 | 5 | 364 | 418.2639
0 | 24 | 4 | 0 | 8 | 4 | 36 | 24 | 431.5 | 422.5638
0 | 15 | 15 | 0 | 5 | 0 | 45 | 20 | 525 | 523.7774
4 | 20 | 4 | 4 | 16 | 0 | 52 | 0 | 176.8 | 211.3616
0 | 45 | 10 | 0 | 20 | 0 | 15 | 10 | 487 | 494.9883
0 | 20 | 5 | 0 | 15 | 0 | 40 | 20 | 244 | 402.0764
0 | 10 | 0 | 0 | 0 | 0 | 75 | 15 | 398 | 407.6028
5 | 5 | 10 | 0 | 35 | 0 | 45 | 0 | 250 | 218.4468
5 | 10 | 5 | 0 | 20 | 0 | 55 | 5 | 366 | 302.0912
5 | 10 | 0 | 0 | 5 | 0 | 55 | 25 | 669 | 569.6843
0 | 30 | 0 | 0 | 30 | 0 | 35 | 5 | 347 | 384.3512
5 | 20 | 5 | 0 | 25 | 0 | 45 | 0 | 313 | 258.8938
0 | 5 | 10 | 0 | 30 | 0 | 50 | 5 | 324 | 314.882
4 | 0 | 12 | 4 | 4 | 16 | 52 | 8 | 307.1 | 247.5038
4 | 4 | 4 | 8 | 28 | 16 | 32 | 4 | 252.1 | 204.8535
0 | 15 | 20 | 0 | 5 | 0 | 45 | 15 | 551 | 526.4551
0 | 5 | 10 | 0 | 10 | 0 | 55 | 20 | 517 | 503.4261
4 | 0 | 8 | 4 | 24 | 12 | 44 | 4 | 230.5 | 223.3206
0 | 30 | 10 | 0 | 15 | 0 | 30 | 15 | 444 | 519.1662
0 | 65 | 15 | 0 | 0 | 0 | 10 | 10 | 548 | 577.4467
4 | 8 | 0 | 12 | 20 | 8 | 48 | 0 | 232.6 | 188.5274
0 | 25 | 15 | 0 | 5 | 0 | 35 | 20 | 613 | 592.8401
0 | 20 | 8 | 4 | 0 | 20 | 44 | 4 | 340.8 | 330.3068
0 | 10 | 5 | 0 | 35 | 0 | 35 | 15 | 391 | 387.7655
4 | 12 | 8 | 4 | 16 | 8 | 48 | 0 | 217.6 | 208.9111
0 | 25 | 5 | 0 | 10 | 0 | 35 | 25 | 614 | 453.9541
0 | 20 | 4 | 0 | 4 | 4 | 48 | 20 | 418.3 | 412.3064
0 | 35 | 15 | 0 | 10 | 0 | 25 | 15 | 521 | 577.022
0 | 35 | 25 | 0 | 5 | 0 | 30 | 5 | 650 | 588.6898
4 | 16 | 0 | 4 | 12 | 8 | 52 | 4 | 301 | 234.0661
0 | 40 | 5 | 0 | 15 | 0 | 15 | 25 | 551 | 550.1497
0 | 45 | 15 | 0 | 10 | 0 | 15 | 15 | 569 | 582.7056
0 | 20 | 20 | 0 | 15 | 0 | 30 | 15 | 470 | 502.0681
0 | 40 | 20 | 0 | 5 | 0 | 30 | 5 | 461 | 545.7277
4 | 12 | 0 | 12 | 20 | 8 | 44 | 0 | 209.6 | 187.9137
0 | 10 | 10 | 0 | 25 | 0 | 50 | 5 | 447 | 369.9054
0 | 35 | 15 | 0 | 5 | 0 | 20 | 25 | 790 | 693.3264
0 | 15 | 20 | 0 | 15 | 0 | 40 | 10 | 431 | 483.0257
4 | 12 | 4 | 4 | 20 | 16 | 32 | 8 | 254.6 | 225.3226
4 | 8 | 0 | 0 | 4 | 8 | 52 | 24 | 449.1 | 420.1939
5 | 0 | 5 | 0 | 25 | 0 | 60 | 5 | 331 | 258.392
0 | 25 | 10 | 0 | 5 | 0 | 35 | 25 | 601 | 558.2874
4 | 8 | 12 | 4 | 4 | 24 | 40 | 4 | 282.4 | 220.6478
0 | 25 | 10 | 0 | 20 | 0 | 40 | 5 | 383 | 434.1794
0 | 5 | 0 | 0 | 75 | 0 | 20 | 0 | 610 | 625.7172
0 | 45 | 5 | 0 | 15 | 0 | 25 | 10 | 357 | 375.7753
0 | 25 | 0 | 0 | 35 | 0 | 35 | 5 | 305 | 396.7763
4 | 0 | 12 | 16 | 4 | 12 | 52 | 0 | 269.7 | 195.8133
0 | 55 | 10 | 0 | 10 | 0 | 15 | 10 | 606 | 553.8372
0 | 16 | 8 | 4 | 16 | 20 | 36 | 0 | 259.4 | 281.8254
4 | 12 | 8 | 0 | 8 | 8 | 56 | 4 | 313.1 | 273.8927
0 | 30 | 5 | 0 | 30 | 0 | 20 | 15 | 427 | 422.1797
0 | 35 | 20 | 0 | 10 | 0 | 15 | 20 | 460 | 508.2823
0 | 20 | 10 | 0 | 10 | 0 | 45 | 15 | 443 | 470.5768
0 | 5 | 5 | 0 | 30 | 0 | 45 | 15 | 361 | 380.8094
4 | 0 | 4 | 4 | 16 | 12 | 56 | 4 | 310.2 | 257.0746
5 | 5 | 5 | 0 | 20 | 0 | 50 | 15 | 542 | 443.6268
0 | 4 | 8 | 4 | 16 | 20 | 44 | 4 | 267 | 282.1134
0 | 15 | 15 | 0 | 15 | 0 | 40 | 15 | 459 | 505.708
0 | 12 | 4 | 0 | 4 | 16 | 40 | 24 | 406.4 | 419.9189
0 | 30 | 0 | 0 | 15 | 0 | 50 | 5 | 339 | 375.471
0 | 20 | 15 | 0 | 0 | 0 | 35 | 30 | 559 | 618.4175
0 | 10 | 20 | 0 | 5 | 0 | 60 | 5 | 397 | 426.1717
0 | 20 | 10 | 0 | 5 | 0 | 40 | 25 | 590 | 537.7017
0 | 30 | 10 | 0 | 10 | 0 | 30 | 20 | 625 | 579.4155
0 | 0 | 8 | 4 | 16 | 12 | 52 | 8 | 316 | 328.0511
0 | 30 | 20 | 0 | 5 | 0 | 40 | 5 | 508 | 529.3045
0 | 5 | 5 | 0 | 30 | 0 | 55 | 5 | 308 | 327.5494
5 | 5 | 0 | 0 | 40 | 0 | 45 | 5 | 477 | 346.2861
0 | 15 | 25 | 0 | 5 | 0 | 50 | 5 | 503 | 504.1275
4 | 12 | 4 | 4 | 12 | 16 | 36 | 12 | 290.1 | 241.2572
0 | 25 | 20 | 0 | 10 | 0 | 35 | 10 | 460 | 548.3729
0 | 30 | 10 | 0 | 5 | 0 | 45 | 10 | 537 | 471.3529
0 | 40 | 25 | 0 | 10 | 0 | 20 | 5 | 502 | 526.6935
0 | 24 | 8 | 0 | 12 | 16 | 32 | 8 | 270.2 | 280.0054
4 | 32 | 8 | 4 | 4 | 20 | 24 | 4 | 311.4 | 226.7876
0 | 20 | 10 | 0 | 0 | 0 | 45 | 25 | 615 | 554.4367
4 | 40 | 0 | 0 | 12 | 4 | 36 | 4 | 211.4 | 207.5966
0 | 25 | 5 | 0 | 10 | 0 | 50 | 10 | 332 | 382.0791
0 | 40 | 5 | 0 | 15 | 0 | 20 | 20 | 518 | 524.3012
0 | 16 | 0 | 4 | 20 | 20 | 28 | 12 | 348.8 | 342.7939
5 | 0 | 5 | 0 | 45 | 0 | 45 | 0 | 253 | 231.5883
4 | 12 | 0 | 0 | 16 | 8 | 52 | 8 | 410.3 | 360.3979

## Test Results
Al | Co | Cr | Cu | Fe | Mn | Ni | V | Actual_Yield Strength (MPa) | Predicted_Yield Strength (MPa)
0 | 20 | 5 | 0 | 25 | 0 | 35 | 15 | 391 | 408.4977
0 | 8 | 0 | 4 | 4 | 28 | 36 | 20 | 414.6 | 418.1929
0 | 25 | 10 | 0 | 25 | 0 | 35 | 5 | 413 | 409.3304
5 | 10 | 5 | 0 | 25 | 0 | 50 | 5 | 275 | 309.5321
0 | 10 | 5 | 0 | 10 | 0 | 55 | 20 | 469 | 455.671
15 | 5 | 0 | 0 | 15 | 0 | 65 | 0 | 299 | 268.5334
0 | 5 | 15 | 0 | 5 | 0 | 70 | 5 | 376 | 402.6419
0 | 5 | 20 | 0 | 10 | 0 | 55 | 10 | 427 | 464.5502
4 | 8 | 4 | 4 | 16 | 12 | 48 | 4 | 284.2 | 234.2068
4 | 28 | 0 | 20 | 4 | 8 | 36 | 0 | 266.6 | 185.2568
0 | 35 | 20 | 0 | 30 | 0 | 15 | 0 | 448 | 420.1481
4 | 0 | 4 | 0 | 4 | 4 | 60 | 24 | 445.7 | 470.7833
0 | 50 | 5 | 0 | 15 | 0 | 5 | 25 | 539 | 563.4272
0 | 25 | 10 | 0 | 35 | 0 | 25 | 5 | 363 | 370.2671
0 | 10 | 0 | 0 | 30 | 0 | 40 | 20 | 336 | 446.7575
5 | 5 | 10 | 0 | 20 | 0 | 55 | 5 | 367 | 255.2655
5 | 10 | 0 | 0 | 30 | 0 | 50 | 5 | 282 | 338.4953
4 | 0 | 4 | 0 | 20 | 8 | 52 | 12 | 365.7 | 381.5808
0 | 75 | 0 | 0 | 15 | 0 | 0 | 10 | 382 | 491.398
4 | 12 | 4 | 0 | 28 | 0 | 40 | 12 | 261.9 | 476.3143
0 | 25 | 25 | 0 | 15 | 0 | 25 | 10 | 491 | 492.3298
0 | 40 | 15 | 0 | 5 | 0 | 30 | 10 | 448 | 542.884
0 | 0 | 20 | 0 | 55 | 0 | 25 | 0 | 318 | 225.0845
4 | 4 | 12 | 0 | 0 | 4 | 52 | 24 | 719.1 | 438.0707
5 | 15 | 5 | 0 | 5 | 0 | 65 | 5 | 391 | 303.0143