## Train Results
Al | Co | Cr | Cu | Fe | Mn | Ni | V | Actual_Yield Strength (MPa) | Predicted_Yield Strength (MPa)
0 | 15 | 5 | 0 | 15 | 0 | 40 | 25 | 541 | 511.4461
0 | 15 | 5 | 0 | 20 | 0 | 40 | 20 | 430 | 443.0929
0 | 10 | 10 | 0 | 55 | 0 | 25 | 0 | 310 | 346.9061
0 | 40 | 4 | 0 | 28 | 4 | 4 | 20 | 531.3 | 505.1303
4 | 0 | 8 | 24 | 4 | 16 | 44 | 0 | 261.2 | 197.5259
4 | 16 | 0 | 20 | 4 | 12 | 44 | 0 | 218.8 | 188.4778
0 | 10 | 5 | 0 | 5 | 0 | 50 | 30 | 637 | 575.0306
0 | 50 | 10 | 0 | 15 | 0 | 15 | 10 | 539 | 510.8778
0 | 15 | 5 | 0 | 45 | 0 | 30 | 5 | 364 | 408.4615
0 | 24 | 4 | 0 | 8 | 4 | 36 | 24 | 431.5 | 459.041
0 | 15 | 15 | 0 | 5 | 0 | 45 | 20 | 525 | 535.9681
4 | 20 | 4 | 4 | 16 | 0 | 52 | 0 | 176.8 | 223.5514
0 | 45 | 10 | 0 | 20 | 0 | 15 | 10 | 487 | 477.9208
0 | 20 | 5 | 0 | 15 | 0 | 40 | 20 | 244 | 422.1182
0 | 10 | 0 | 0 | 0 | 0 | 75 | 15 | 398 | 397.9297
5 | 5 | 10 | 0 | 35 | 0 | 45 | 0 | 250 | 230.9229
5 | 10 | 5 | 0 | 20 | 0 | 55 | 5 | 366 | 335.242
5 | 10 | 0 | 0 | 5 | 0 | 55 | 25 | 669 | 600.1754
0 | 30 | 0 | 0 | 30 | 0 | 35 | 5 | 347 | 336.6745
5 | 20 | 5 | 0 | 25 | 0 | 45 | 0 | 313 | 285.0751
0 | 5 | 10 | 0 | 30 | 0 | 50 | 5 | 324 | 359.0032
4 | 0 | 12 | 4 | 4 | 16 | 52 | 8 | 307.1 | 265.0764
4 | 4 | 4 | 8 | 28 | 16 | 32 | 4 | 252.1 | 221.1576
0 | 15 | 20 | 0 | 5 | 0 | 45 | 15 | 551 | 501.8412
0 | 5 | 10 | 0 | 10 | 0 | 55 | 20 | 517 | 509.6181
4 | 0 | 8 | 4 | 24 | 12 | 44 | 4 | 230.5 | 244.0095
0 | 30 | 10 | 0 | 15 | 0 | 30 | 15 | 444 | 498.6186
0 | 65 | 15 | 0 | 0 | 0 | 10 | 10 | 548 | 542.96875
4 | 8 | 0 | 12 | 20 | 8 | 48 | 0 | 232.6 | 207.2192
0 | 25 | 15 | 0 | 5 | 0 | 35 | 20 | 613 | 591.5164
0 | 20 | 8 | 4 | 0 | 20 | 44 | 4 | 340.8 | 280.9168
0 | 10 | 5 | 0 | 35 | 0 | 35 | 15 | 391 | 427.7866
4 | 12 | 8 | 4 | 16 | 8 | 48 | 0 | 217.6 | 233.2516
0 | 25 | 5 | 0 | 10 | 0 | 35 | 25 | 614 | 479.5461
0 | 20 | 4 | 0 | 4 | 4 | 48 | 20 | 418.3 | 434.8661
0 | 35 | 15 | 0 | 10 | 0 | 25 | 15 | 521 | 533.6238
0 | 35 | 25 | 0 | 5 | 0 | 30 | 5 | 650 | 576.823
4 | 16 | 0 | 4 | 12 | 8 | 52 | 4 | 301 | 274.1858
0 | 40 | 5 | 0 | 15 | 0 | 15 | 25 | 551 | 571.6112
0 | 45 | 15 | 0 | 10 | 0 | 15 | 15 | 569 | 541.4438
0 | 20 | 20 | 0 | 15 | 0 | 30 | 15 | 470 | 500.5574
0 | 40 | 20 | 0 | 5 | 0 | 30 | 5 | 461 | 501.7222
4 | 12 | 0 | 12 | 20 | 8 | 44 | 0 | 209.6 | 203.2798
0 | 10 | 10 | 0 | 25 | 0 | 50 | 5 | 447 | 408.0184
0 | 35 | 15 | 0 | 5 | 0 | 20 | 25 | 790 | 690.5421
0 | 15 | 20 | 0 | 15 | 0 | 40 | 10 | 431 | 472.4107
4 | 12 | 4 | 4 | 20 | 16 | 32 | 8 | 254.6 | 238.3224
4 | 8 | 0 | 0 | 4 | 8 | 52 | 24 | 449.1 | 437.1682
5 | 0 | 5 | 0 | 25 | 0 | 60 | 5 | 331 | 303.9008
0 | 25 | 10 | 0 | 5 | 0 | 35 | 25 | 601 | 568.5458
4 | 8 | 12 | 4 | 4 | 24 | 40 | 4 | 282.4 | 226.2217
0 | 25 | 10 | 0 | 20 | 0 | 40 | 5 | 383 | 445.0388
0 | 5 | 0 | 0 | 75 | 0 | 20 | 0 | 610 | 630.4132
0 | 45 | 5 | 0 | 15 | 0 | 25 | 10 | 357 | 391.5685
0 | 25 | 0 | 0 | 35 | 0 | 35 | 5 | 305 | 350.3297
4 | 0 | 12 | 16 | 4 | 12 | 52 | 0 | 269.7 | 240.4086
0 | 55 | 10 | 0 | 10 | 0 | 15 | 10 | 606 | 547.196
0 | 16 | 8 | 4 | 16 | 20 | 36 | 0 | 259.4 | 236.5391
4 | 12 | 8 | 0 | 8 | 8 | 56 | 4 | 313.1 | 287.6397
0 | 30 | 5 | 0 | 30 | 0 | 20 | 15 | 427 | 446.5456
0 | 35 | 20 | 0 | 10 | 0 | 15 | 20 | 460 | 524.9994
0 | 20 | 10 | 0 | 10 | 0 | 45 | 15 | 443 | 468.9426
0 | 5 | 5 | 0 | 30 | 0 | 45 | 15 | 361 | 417.0818
4 | 0 | 4 | 4 | 16 | 12 | 56 | 4 | 310.2 | 305.9318
5 | 5 | 5 | 0 | 20 | 0 | 50 | 15 | 542 | 465.4451
0 | 4 | 8 | 4 | 16 | 20 | 44 | 4 | 267 | 244.8533
0 | 15 | 15 | 0 | 15 | 0 | 40 | 15 | 459 | 496.1123
0 | 12 | 4 | 0 | 4 | 16 | 40 | 24 | 406.4 | 379.5985
0 | 30 | 0 | 0 | 15 | 0 | 50 | 5 | 339 | 355.3468
0 | 20 | 15 | 0 | 0 | 0 | 35 | 30 | 559 | 608.8223
0 | 10 | 20 | 0 | 5 | 0 | 60 | 5 | 397 | 424.0375
0 | 20 | 10 | 0 | 5 | 0 | 40 | 25 | 590 | 556.4366
0 | 30 | 10 | 0 | 10 | 0 | 30 | 20 | 625 | 563.1088
0 | 0 | 8 | 4 | 16 | 12 | 52 | 8 | 316 | 300.6284
0 | 30 | 20 | 0 | 5 | 0 | 40 | 5 | 508 | 500.9706
0 | 5 | 5 | 0 | 30 | 0 | 55 | 5 | 308 | 351.9405
5 | 5 | 0 | 0 | 40 | 0 | 45 | 5 | 477 | 402.892
0 | 15 | 25 | 0 | 5 | 0 | 50 | 5 | 503 | 475.4201
4 | 12 | 4 | 4 | 12 | 16 | 36 | 12 | 290.1 | 251.1433
0 | 25 | 20 | 0 | 10 | 0 | 35 | 10 | 460 | 502.425
0 | 30 | 10 | 0 | 5 | 0 | 45 | 10 | 537 | 477.2501
0 | 40 | 25 | 0 | 10 | 0 | 20 | 5 | 502 | 491.0317
0 | 24 | 8 | 0 | 12 | 16 | 32 | 8 | 270.2 | 271.6227
4 | 32 | 8 | 4 | 4 | 20 | 24 | 4 | 311.4 | 228.3889
0 | 20 | 10 | 0 | 0 | 0 | 45 | 25 | 615 | 564.5474
4 | 40 | 0 | 0 | 12 | 4 | 36 | 4 | 211.4 | 214.4386
0 | 25 | 5 | 0 | 10 | 0 | 50 | 10 | 332 | 404.3515
0 | 40 | 5 | 0 | 15 | 0 | 20 | 20 | 518 | 519.5018
0 | 16 | 0 | 4 | 20 | 20 | 28 | 12 | 348.8 | 335.6242
5 | 0 | 5 | 0 | 45 | 0 | 45 | 0 | 253 | 257.2795
4 | 12 | 0 | 0 | 16 | 8 | 52 | 8 | 410.3 | 371.1454

## Test Results
Al | Co | Cr | Cu | Fe | Mn | Ni | V | Actual_Yield Strength (MPa) | Predicted_Yield Strength (MPa)
0 | 20 | 5 | 0 | 25 | 0 | 35 | 15 | 391 | 412.1411
0 | 8 | 0 | 4 | 4 | 28 | 36 | 20 | 414.6 | 347.0475
0 | 25 | 10 | 0 | 25 | 0 | 35 | 5 | 413 | 417.7394
5 | 10 | 5 | 0 | 25 | 0 | 50 | 5 | 275 | 334.8672
0 | 10 | 5 | 0 | 10 | 0 | 55 | 20 | 469 | 471.6118
15 | 5 | 0 | 0 | 15 | 0 | 65 | 0 | 299 | 270.7393
0 | 5 | 15 | 0 | 5 | 0 | 70 | 5 | 376 | 420.3264
0 | 5 | 20 | 0 | 10 | 0 | 55 | 10 | 427 | 434.5216
4 | 8 | 4 | 4 | 16 | 12 | 48 | 4 | 284.2 | 278.8246
4 | 28 | 0 | 20 | 4 | 8 | 36 | 0 | 266.6 | 184.6928
0 | 35 | 20 | 0 | 30 | 0 | 15 | 0 | 448 | 395.9477
4 | 0 | 4 | 0 | 4 | 4 | 60 | 24 | 445.7 | 507.2974
0 | 50 | 5 | 0 | 15 | 0 | 5 | 25 | 539 | 601.2933
0 | 25 | 10 | 0 | 35 | 0 | 25 | 5 | 363 | 380.5634
0 | 10 | 0 | 0 | 30 | 0 | 40 | 20 | 336 | 495.2698
5 | 5 | 10 | 0 | 20 | 0 | 55 | 5 | 367 | 279.8354
5 | 10 | 0 | 0 | 30 | 0 | 50 | 5 | 282 | 395.3
4 | 0 | 4 | 0 | 20 | 8 | 52 | 12 | 365.7 | 356.9985
0 | 75 | 0 | 0 | 15 | 0 | 0 | 10 | 382 | 515.0905
4 | 12 | 4 | 0 | 28 | 0 | 40 | 12 | 261.9 | 474.3123
0 | 25 | 25 | 0 | 15 | 0 | 25 | 10 | 491 | 496.6362
0 | 40 | 15 | 0 | 5 | 0 | 30 | 10 | 448 | 492.5482
0 | 0 | 20 | 0 | 55 | 0 | 25 | 0 | 318 | 327.0088
4 | 4 | 12 | 0 | 0 | 4 | 52 | 24 | 719.1 | 489.7681
5 | 15 | 5 | 0 | 5 | 0 | 65 | 5 | 391 | 326.3878