## Train Results
Al | Co | Cr | Cu | Fe | Mn | Ni | V | Actual_Yield Strength (MPa) | Predicted_Yield Strength (MPa)
0 | 15 | 5 | 0 | 15 | 0 | 40 | 25 | 541 | 494.2753
0 | 15 | 5 | 0 | 20 | 0 | 40 | 20 | 430 | 431.3528
0 | 10 | 10 | 0 | 55 | 0 | 25 | 0 | 310 | 317.4341
0 | 40 | 4 | 0 | 28 | 4 | 4 | 20 | 531.3 | 518.709
4 | 0 | 8 | 24 | 4 | 16 | 44 | 0 | 261.2 | 202.2308
4 | 16 | 0 | 20 | 4 | 12 | 44 | 0 | 218.8 | 192.8956
0 | 10 | 5 | 0 | 5 | 0 | 50 | 30 | 637 | 582.9008
0 | 50 | 10 | 0 | 15 | 0 | 15 | 10 | 539 | 519.1683
0 | 15 | 5 | 0 | 45 | 0 | 30 | 5 | 364 | 378.7379
0 | 24 | 4 | 0 | 8 | 4 | 36 | 24 | 431.5 | 471.0787
0 | 15 | 15 | 0 | 5 | 0 | 45 | 20 | 525 | 516.2377
4 | 20 | 4 | 4 | 16 | 0 | 52 | 0 | 176.8 | 230.7282
0 | 45 | 10 | 0 | 20 | 0 | 15 | 10 | 487 | 476.6078
0 | 20 | 5 | 0 | 15 | 0 | 40 | 20 | 244 | 419.4529
0 | 10 | 0 | 0 | 0 | 0 | 75 | 15 | 398 | 378.7722
5 | 5 | 10 | 0 | 35 | 0 | 45 | 0 | 250 | 235.577
5 | 10 | 5 | 0 | 20 | 0 | 55 | 5 | 366 | 359.7589
5 | 10 | 0 | 0 | 5 | 0 | 55 | 25 | 669 | 602.652
0 | 30 | 0 | 0 | 30 | 0 | 35 | 5 | 347 | 333.3067
5 | 20 | 5 | 0 | 25 | 0 | 45 | 0 | 313 | 320.0523
0 | 5 | 10 | 0 | 30 | 0 | 50 | 5 | 324 | 352.5757
4 | 0 | 12 | 4 | 4 | 16 | 52 | 8 | 307.1 | 286.0973
4 | 4 | 4 | 8 | 28 | 16 | 32 | 4 | 252.1 | 227.5966
0 | 15 | 20 | 0 | 5 | 0 | 45 | 15 | 551 | 500.4819
0 | 5 | 10 | 0 | 10 | 0 | 55 | 20 | 517 | 482.1593
4 | 0 | 8 | 4 | 24 | 12 | 44 | 4 | 230.5 | 238.1337
0 | 30 | 10 | 0 | 15 | 0 | 30 | 15 | 444 | 494.765
0 | 65 | 15 | 0 | 0 | 0 | 10 | 10 | 548 | 527.8354
4 | 8 | 0 | 12 | 20 | 8 | 48 | 0 | 232.6 | 206.4299
0 | 25 | 15 | 0 | 5 | 0 | 35 | 20 | 613 | 589.5963
0 | 20 | 8 | 4 | 0 | 20 | 44 | 4 | 340.8 | 275.2754
0 | 10 | 5 | 0 | 35 | 0 | 35 | 15 | 391 | 410.6006
4 | 12 | 8 | 4 | 16 | 8 | 48 | 0 | 217.6 | 236.3578
0 | 25 | 5 | 0 | 10 | 0 | 35 | 25 | 614 | 500.7413
0 | 20 | 4 | 0 | 4 | 4 | 48 | 20 | 418.3 | 413.66
0 | 35 | 15 | 0 | 10 | 0 | 25 | 15 | 521 | 553.3621
0 | 35 | 25 | 0 | 5 | 0 | 30 | 5 | 650 | 570.8848
4 | 16 | 0 | 4 | 12 | 8 | 52 | 4 | 301 | 285.5833
0 | 40 | 5 | 0 | 15 | 0 | 15 | 25 | 551 | 600.9615
0 | 45 | 15 | 0 | 10 | 0 | 15 | 15 | 569 | 560.8492
0 | 20 | 20 | 0 | 15 | 0 | 30 | 15 | 470 | 481.0538
0 | 40 | 20 | 0 | 5 | 0 | 30 | 5 | 461 | 524.0029
4 | 12 | 0 | 12 | 20 | 8 | 44 | 0 | 209.6 | 202.4552
0 | 10 | 10 | 0 | 25 | 0 | 50 | 5 | 447 | 400.0112
0 | 35 | 15 | 0 | 5 | 0 | 20 | 25 | 790 | 708.1127
0 | 15 | 20 | 0 | 15 | 0 | 40 | 10 | 431 | 446.9756
4 | 12 | 4 | 4 | 20 | 16 | 32 | 8 | 254.6 | 270.6122
4 | 8 | 0 | 0 | 4 | 8 | 52 | 24 | 449.1 | 451.273
5 | 0 | 5 | 0 | 25 | 0 | 60 | 5 | 331 | 300.5505
0 | 25 | 10 | 0 | 5 | 0 | 35 | 25 | 601 | 585.7516
4 | 8 | 12 | 4 | 4 | 24 | 40 | 4 | 282.4 | 239.4355
0 | 25 | 10 | 0 | 20 | 0 | 40 | 5 | 383 | 417.4897
0 | 5 | 0 | 0 | 75 | 0 | 20 | 0 | 610 | 590.4338
0 | 45 | 5 | 0 | 15 | 0 | 25 | 10 | 357 | 371.2585
0 | 25 | 0 | 0 | 35 | 0 | 35 | 5 | 305 | 341.9021
4 | 0 | 12 | 16 | 4 | 12 | 52 | 0 | 269.7 | 232.0498
0 | 55 | 10 | 0 | 10 | 0 | 15 | 10 | 606 | 556.8438
0 | 16 | 8 | 4 | 16 | 20 | 36 | 0 | 259.4 | 242.6552
4 | 12 | 8 | 0 | 8 | 8 | 56 | 4 | 313.1 | 305.2117
0 | 30 | 5 | 0 | 30 | 0 | 20 | 15 | 427 | 435.8386
0 | 35 | 20 | 0 | 10 | 0 | 15 | 20 | 460 | 525.1419
0 | 20 | 10 | 0 | 10 | 0 | 45 | 15 | 443 | 457.1033
0 | 5 | 5 | 0 | 30 | 0 | 45 | 15 | 361 | 398.8777
4 | 0 | 4 | 4 | 16 | 12 | 56 | 4 | 310.2 | 284.6356
5 | 5 | 5 | 0 | 20 | 0 | 50 | 15 | 542 | 478.1885
0 | 4 | 8 | 4 | 16 | 20 | 44 | 4 | 267 | 245.308
0 | 15 | 15 | 0 | 15 | 0 | 40 | 15 | 459 | 469.6833
0 | 12 | 4 | 0 | 4 | 16 | 40 | 24 | 406.4 | 395.6786
0 | 30 | 0 | 0 | 15 | 0 | 50 | 5 | 339 | 330.0818
0 | 20 | 15 | 0 | 0 | 0 | 35 | 30 | 559 | 604.4106
0 | 10 | 20 | 0 | 5 | 0 | 60 | 5 | 397 | 412.1765
0 | 20 | 10 | 0 | 5 | 0 | 40 | 25 | 590 | 548.2595
0 | 30 | 10 | 0 | 10 | 0 | 30 | 20 | 625 | 583.7339
0 | 0 | 8 | 4 | 16 | 12 | 52 | 8 | 316 | 282.2786
0 | 30 | 20 | 0 | 5 | 0 | 40 | 5 | 508 | 499.3322
0 | 5 | 5 | 0 | 30 | 0 | 55 | 5 | 308 | 329.8045
5 | 5 | 0 | 0 | 40 | 0 | 45 | 5 | 477 | 404.201
0 | 15 | 25 | 0 | 5 | 0 | 50 | 5 | 503 | 468.1084
4 | 12 | 4 | 4 | 12 | 16 | 36 | 12 | 290.1 | 291.1719
0 | 25 | 20 | 0 | 10 | 0 | 35 | 10 | 460 | 501.2588
0 | 30 | 10 | 0 | 5 | 0 | 45 | 10 | 537 | 452.0457
0 | 40 | 25 | 0 | 10 | 0 | 20 | 5 | 502 | 518.4639
0 | 24 | 8 | 0 | 12 | 16 | 32 | 8 | 270.2 | 252.1969
4 | 32 | 8 | 4 | 4 | 20 | 24 | 4 | 311.4 | 258.5468
0 | 20 | 10 | 0 | 0 | 0 | 45 | 25 | 615 | 567.2205
4 | 40 | 0 | 0 | 12 | 4 | 36 | 4 | 211.4 | 219.1584
0 | 25 | 5 | 0 | 10 | 0 | 50 | 10 | 332 | 384.8806
0 | 40 | 5 | 0 | 15 | 0 | 20 | 20 | 518 | 550.0632
0 | 16 | 0 | 4 | 20 | 20 | 28 | 12 | 348.8 | 341.5873
5 | 0 | 5 | 0 | 45 | 0 | 45 | 0 | 253 | 251.6103
4 | 12 | 0 | 0 | 16 | 8 | 52 | 8 | 410.3 | 386.3329

## Test Results
Al | Co | Cr | Cu | Fe | Mn | Ni | V | Actual_Yield Strength (MPa) | Predicted_Yield Strength (MPa)
0 | 20 | 5 | 0 | 25 | 0 | 35 | 15 | 391 | 416.5566
0 | 8 | 0 | 4 | 4 | 28 | 36 | 20 | 414.6 | 382.1501
0 | 25 | 10 | 0 | 25 | 0 | 35 | 5 | 413 | 391.9159
5 | 10 | 5 | 0 | 25 | 0 | 50 | 5 | 275 | 358.8984
0 | 10 | 5 | 0 | 10 | 0 | 55 | 20 | 469 | 457.175
15 | 5 | 0 | 0 | 15 | 0 | 65 | 0 | 299 | 373.1234
0 | 5 | 15 | 0 | 5 | 0 | 70 | 5 | 376 | 395.0172
0 | 5 | 20 | 0 | 10 | 0 | 55 | 10 | 427 | 414.3364
4 | 8 | 4 | 4 | 16 | 12 | 48 | 4 | 284.2 | 281.5344
4 | 28 | 0 | 20 | 4 | 8 | 36 | 0 | 266.6 | 189.2448
0 | 35 | 20 | 0 | 30 | 0 | 15 | 0 | 448 | 429.4368
4 | 0 | 4 | 0 | 4 | 4 | 60 | 24 | 445.7 | 499.666
0 | 50 | 5 | 0 | 15 | 0 | 5 | 25 | 539 | 620.3421
0 | 25 | 10 | 0 | 35 | 0 | 25 | 5 | 363 | 362.9517
0 | 10 | 0 | 0 | 30 | 0 | 40 | 20 | 336 | 448.2777
5 | 5 | 10 | 0 | 20 | 0 | 55 | 5 | 367 | 281.4979
5 | 10 | 0 | 0 | 30 | 0 | 50 | 5 | 282 | 410.4925
4 | 0 | 4 | 0 | 20 | 8 | 52 | 12 | 365.7 | 379.8845
0 | 75 | 0 | 0 | 15 | 0 | 0 | 10 | 382 | 554.5245
4 | 12 | 4 | 0 | 28 | 0 | 40 | 12 | 261.9 | 513.0602
0 | 25 | 25 | 0 | 15 | 0 | 25 | 10 | 491 | 494.4502
0 | 40 | 15 | 0 | 5 | 0 | 30 | 10 | 448 | 519.8561
0 | 0 | 20 | 0 | 55 | 0 | 25 | 0 | 318 | 275.9764
4 | 4 | 12 | 0 | 0 | 4 | 52 | 24 | 719.1 | 463.6709
5 | 15 | 5 | 0 | 5 | 0 | 65 | 5 | 391 | 371.0461