## Train Results
Al | Co | Cr | Cu | Fe | Mn | Ni | V | Actual_Yield Strength (MPa) | Predicted_Yield Strength (MPa)
0 | 15 | 5 | 0 | 15 | 0 | 40 | 25 | 541 | 496.8018
0 | 15 | 5 | 0 | 20 | 0 | 40 | 20 | 430 | 435.5652
0 | 10 | 10 | 0 | 55 | 0 | 25 | 0 | 310 | 307.136
0 | 40 | 4 | 0 | 28 | 4 | 4 | 20 | 531.3 | 505.254
4 | 0 | 8 | 24 | 4 | 16 | 44 | 0 | 261.2 | 247.6658
4 | 16 | 0 | 20 | 4 | 12 | 44 | 0 | 218.8 | 225.5289
0 | 10 | 5 | 0 | 5 | 0 | 50 | 30 | 637 | 579.075
0 | 50 | 10 | 0 | 15 | 0 | 15 | 10 | 539 | 503.9428
0 | 15 | 5 | 0 | 45 | 0 | 30 | 5 | 364 | 400.745
0 | 24 | 4 | 0 | 8 | 4 | 36 | 24 | 431.5 | 459.4283
0 | 15 | 15 | 0 | 5 | 0 | 45 | 20 | 525 | 496.4534
4 | 20 | 4 | 4 | 16 | 0 | 52 | 0 | 176.8 | 229.3881
0 | 45 | 10 | 0 | 20 | 0 | 15 | 10 | 487 | 477.5392
0 | 20 | 5 | 0 | 15 | 0 | 40 | 20 | 244 | 408.7551
0 | 10 | 0 | 0 | 0 | 0 | 75 | 15 | 398 | 411.6347
5 | 5 | 10 | 0 | 35 | 0 | 45 | 0 | 250 | 274.7674
5 | 10 | 5 | 0 | 20 | 0 | 55 | 5 | 366 | 360.9895
5 | 10 | 0 | 0 | 5 | 0 | 55 | 25 | 669 | 626.4333
0 | 30 | 0 | 0 | 30 | 0 | 35 | 5 | 347 | 389.7391
5 | 20 | 5 | 0 | 25 | 0 | 45 | 0 | 313 | 318.3428
0 | 5 | 10 | 0 | 30 | 0 | 50 | 5 | 324 | 338.1674
4 | 0 | 12 | 4 | 4 | 16 | 52 | 8 | 307.1 | 308.1479
4 | 4 | 4 | 8 | 28 | 16 | 32 | 4 | 252.1 | 241.0635
0 | 15 | 20 | 0 | 5 | 0 | 45 | 15 | 551 | 501.9476
0 | 5 | 10 | 0 | 10 | 0 | 55 | 20 | 517 | 493.8309
4 | 0 | 8 | 4 | 24 | 12 | 44 | 4 | 230.5 | 273.6805
0 | 30 | 10 | 0 | 15 | 0 | 30 | 15 | 444 | 509.9287
0 | 65 | 15 | 0 | 0 | 0 | 10 | 10 | 548 | 559.3341
4 | 8 | 0 | 12 | 20 | 8 | 48 | 0 | 232.6 | 227.0358
0 | 25 | 15 | 0 | 5 | 0 | 35 | 20 | 613 | 555.1403
0 | 20 | 8 | 4 | 0 | 20 | 44 | 4 | 340.8 | 279.685
0 | 10 | 5 | 0 | 35 | 0 | 35 | 15 | 391 | 399.6816
4 | 12 | 8 | 4 | 16 | 8 | 48 | 0 | 217.6 | 247.1781
0 | 25 | 5 | 0 | 10 | 0 | 35 | 25 | 614 | 472.8787
0 | 20 | 4 | 0 | 4 | 4 | 48 | 20 | 418.3 | 450.742
0 | 35 | 15 | 0 | 10 | 0 | 25 | 15 | 521 | 523.6445
0 | 35 | 25 | 0 | 5 | 0 | 30 | 5 | 650 | 564.7452
4 | 16 | 0 | 4 | 12 | 8 | 52 | 4 | 301 | 289.2806
0 | 40 | 5 | 0 | 15 | 0 | 15 | 25 | 551 | 553.4946
0 | 45 | 15 | 0 | 10 | 0 | 15 | 15 | 569 | 526.5648
0 | 20 | 20 | 0 | 15 | 0 | 30 | 15 | 470 | 465.5662
0 | 40 | 20 | 0 | 5 | 0 | 30 | 5 | 461 | 507.815
4 | 12 | 0 | 12 | 20 | 8 | 44 | 0 | 209.6 | 219.5625
0 | 10 | 10 | 0 | 25 | 0 | 50 | 5 | 447 | 403.2307
0 | 35 | 15 | 0 | 5 | 0 | 20 | 25 | 790 | 680.963
0 | 15 | 20 | 0 | 15 | 0 | 40 | 10 | 431 | 453.4286
4 | 12 | 4 | 4 | 20 | 16 | 32 | 8 | 254.6 | 303.6343
4 | 8 | 0 | 0 | 4 | 8 | 52 | 24 | 449.1 | 479.8572
5 | 0 | 5 | 0 | 25 | 0 | 60 | 5 | 331 | 351.1176
0 | 25 | 10 | 0 | 5 | 0 | 35 | 25 | 601 | 553.7836
4 | 8 | 12 | 4 | 4 | 24 | 40 | 4 | 282.4 | 268.8279
0 | 25 | 10 | 0 | 20 | 0 | 40 | 5 | 383 | 454.7553
0 | 5 | 0 | 0 | 75 | 0 | 20 | 0 | 610 | 548.9102
0 | 45 | 5 | 0 | 15 | 0 | 25 | 10 | 357 | 413.1591
0 | 25 | 0 | 0 | 35 | 0 | 35 | 5 | 305 | 396.1506
4 | 0 | 12 | 16 | 4 | 12 | 52 | 0 | 269.7 | 259.6451
0 | 55 | 10 | 0 | 10 | 0 | 15 | 10 | 606 | 534.812
0 | 16 | 8 | 4 | 16 | 20 | 36 | 0 | 259.4 | 241.8362
4 | 12 | 8 | 0 | 8 | 8 | 56 | 4 | 313.1 | 318.3443
0 | 30 | 5 | 0 | 30 | 0 | 20 | 15 | 427 | 451.8495
0 | 35 | 20 | 0 | 10 | 0 | 15 | 20 | 460 | 464.6815
0 | 20 | 10 | 0 | 10 | 0 | 45 | 15 | 443 | 474.9144
0 | 5 | 5 | 0 | 30 | 0 | 45 | 15 | 361 | 387.3181
4 | 0 | 4 | 4 | 16 | 12 | 56 | 4 | 310.2 | 331.4637
5 | 5 | 5 | 0 | 20 | 0 | 50 | 15 | 542 | 492.4037
0 | 4 | 8 | 4 | 16 | 20 | 44 | 4 | 267 | 245.1483
0 | 15 | 15 | 0 | 15 | 0 | 40 | 15 | 459 | 490.6364
0 | 12 | 4 | 0 | 4 | 16 | 40 | 24 | 406.4 | 394.9868
0 | 30 | 0 | 0 | 15 | 0 | 50 | 5 | 339 | 369.4946
0 | 20 | 15 | 0 | 0 | 0 | 35 | 30 | 559 | 583.207
0 | 10 | 20 | 0 | 5 | 0 | 60 | 5 | 397 | 450.7057
0 | 20 | 10 | 0 | 5 | 0 | 40 | 25 | 590 | 530.2371
0 | 30 | 10 | 0 | 10 | 0 | 30 | 20 | 625 | 556.5165
0 | 0 | 8 | 4 | 16 | 12 | 52 | 8 | 316 | 291.4564
0 | 30 | 20 | 0 | 5 | 0 | 40 | 5 | 508 | 491.8756
0 | 5 | 5 | 0 | 30 | 0 | 55 | 5 | 308 | 338.3357
5 | 5 | 0 | 0 | 40 | 0 | 45 | 5 | 477 | 461.2396
0 | 15 | 25 | 0 | 5 | 0 | 50 | 5 | 503 | 475.0848
4 | 12 | 4 | 4 | 12 | 16 | 36 | 12 | 290.1 | 301.9254
0 | 25 | 20 | 0 | 10 | 0 | 35 | 10 | 460 | 484.776
0 | 30 | 10 | 0 | 5 | 0 | 45 | 10 | 537 | 480.5737
0 | 40 | 25 | 0 | 10 | 0 | 20 | 5 | 502 | 479.288
0 | 24 | 8 | 0 | 12 | 16 | 32 | 8 | 270.2 | 285.8852
4 | 32 | 8 | 4 | 4 | 20 | 24 | 4 | 311.4 | 305.7599
0 | 20 | 10 | 0 | 0 | 0 | 45 | 25 | 615 | 545.8935
4 | 40 | 0 | 0 | 12 | 4 | 36 | 4 | 211.4 | 226.831
0 | 25 | 5 | 0 | 10 | 0 | 50 | 10 | 332 | 411.5965
0 | 40 | 5 | 0 | 15 | 0 | 20 | 20 | 518 | 519.578125
0 | 16 | 0 | 4 | 20 | 20 | 28 | 12 | 348.8 | 350.5908
5 | 0 | 5 | 0 | 45 | 0 | 45 | 0 | 253 | 310.0576
4 | 12 | 0 | 0 | 16 | 8 | 52 | 8 | 410.3 | 401.0059

## Test Results
Al | Co | Cr | Cu | Fe | Mn | Ni | V | Actual_Yield Strength (MPa) | Predicted_Yield Strength (MPa)
0 | 15 | 15 | 0 | 5 | 0 | 45 | 20 | 525 | 496.4534
0 | 25 | 0 | 0 | 35 | 0 | 35 | 5 | 305 | 396.1506
0 | 24 | 8 | 0 | 12 | 16 | 32 | 8 | 270.2 | 285.8852
0 | 10 | 0 | 0 | 0 | 0 | 75 | 15 | 398 | 411.6347
0 | 45 | 5 | 0 | 15 | 0 | 25 | 10 | 357 | 413.1591
0 | 5 | 5 | 0 | 30 | 0 | 55 | 5 | 308 | 338.3357
4 | 12 | 8 | 4 | 16 | 8 | 48 | 0 | 217.6 | 247.1781
5 | 5 | 10 | 0 | 20 | 0 | 55 | 5 | 367 | 332.5892
4 | 16 | 0 | 4 | 12 | 8 | 52 | 4 | 301 | 289.2806
4 | 0 | 8 | 24 | 4 | 16 | 44 | 0 | 261.2 | 247.6658
5 | 15 | 5 | 0 | 5 | 0 | 65 | 5 | 391 | 332.1731
0 | 30 | 10 | 0 | 5 | 0 | 45 | 10 | 537 | 480.5737
0 | 35 | 20 | 0 | 30 | 0 | 15 | 0 | 448 | 382.9018
0 | 30 | 5 | 0 | 30 | 0 | 20 | 15 | 427 | 451.8495
0 | 25 | 20 | 0 | 10 | 0 | 35 | 10 | 460 | 484.776
4 | 8 | 4 | 4 | 16 | 12 | 48 | 4 | 284.2 | 308.9435
0 | 25 | 10 | 0 | 25 | 0 | 35 | 5 | 413 | 425.7288
0 | 15 | 5 | 0 | 45 | 0 | 30 | 5 | 364 | 400.745
0 | 15 | 5 | 0 | 15 | 0 | 40 | 25 | 541 | 496.8018
4 | 12 | 4 | 0 | 28 | 0 | 40 | 12 | 261.9 | 489.9189
0 | 5 | 10 | 0 | 10 | 0 | 55 | 20 | 517 | 493.8309
5 | 10 | 5 | 0 | 25 | 0 | 50 | 5 | 275 | 380.6512