## Train Results
Al | Co | Cr | Cu | Fe | Mn | Ni | V | Actual_Yield Strength (MPa) | Predicted_Yield Strength (MPa)
0 | 15 | 5 | 0 | 15 | 0 | 40 | 25 | 541 | 500.4527
0 | 15 | 5 | 0 | 20 | 0 | 40 | 20 | 430 | 438.76
0 | 10 | 10 | 0 | 55 | 0 | 25 | 0 | 310 | 354.5175
0 | 40 | 4 | 0 | 28 | 4 | 4 | 20 | 531.3 | 532.8149
4 | 0 | 8 | 24 | 4 | 16 | 44 | 0 | 261.2 | 241.637
4 | 16 | 0 | 20 | 4 | 12 | 44 | 0 | 218.8 | 224.5206
0 | 10 | 5 | 0 | 5 | 0 | 50 | 30 | 637 | 584.2192
0 | 50 | 10 | 0 | 15 | 0 | 15 | 10 | 539 | 520.2559
0 | 15 | 5 | 0 | 45 | 0 | 30 | 5 | 364 | 414.0818
0 | 24 | 4 | 0 | 8 | 4 | 36 | 24 | 431.5 | 472.7222
0 | 15 | 15 | 0 | 5 | 0 | 45 | 20 | 525 | 517.5057
4 | 20 | 4 | 4 | 16 | 0 | 52 | 0 | 176.8 | 263.1053
0 | 45 | 10 | 0 | 20 | 0 | 15 | 10 | 487 | 490.4494
0 | 20 | 5 | 0 | 15 | 0 | 40 | 20 | 244 | 423.8142
0 | 10 | 0 | 0 | 0 | 0 | 75 | 15 | 398 | 438.7802
5 | 5 | 10 | 0 | 35 | 0 | 45 | 0 | 250 | 257.3536
5 | 10 | 5 | 0 | 20 | 0 | 55 | 5 | 366 | 360.181
5 | 10 | 0 | 0 | 5 | 0 | 55 | 25 | 669 | 612.6371
0 | 30 | 0 | 0 | 30 | 0 | 35 | 5 | 347 | 378.9488
5 | 20 | 5 | 0 | 25 | 0 | 45 | 0 | 313 | 319.4723
0 | 5 | 10 | 0 | 30 | 0 | 50 | 5 | 324 | 342.2827
4 | 0 | 12 | 4 | 4 | 16 | 52 | 8 | 307.1 | 305.6148
4 | 4 | 4 | 8 | 28 | 16 | 32 | 4 | 252.1 | 247.7999
0 | 15 | 20 | 0 | 5 | 0 | 45 | 15 | 551 | 502.1547
0 | 5 | 10 | 0 | 10 | 0 | 55 | 20 | 517 | 504.9052
4 | 0 | 8 | 4 | 24 | 12 | 44 | 4 | 230.5 | 269.2513
0 | 30 | 10 | 0 | 15 | 0 | 30 | 15 | 444 | 509.7503
0 | 65 | 15 | 0 | 0 | 0 | 10 | 10 | 548 | 562.0085
4 | 8 | 0 | 12 | 20 | 8 | 48 | 0 | 232.6 | 239.8423
0 | 25 | 15 | 0 | 5 | 0 | 35 | 20 | 613 | 577.9737
0 | 20 | 8 | 4 | 0 | 20 | 44 | 4 | 340.8 | 312.0517
0 | 10 | 5 | 0 | 35 | 0 | 35 | 15 | 391 | 407.027
4 | 12 | 8 | 4 | 16 | 8 | 48 | 0 | 217.6 | 270.8401
0 | 25 | 5 | 0 | 10 | 0 | 35 | 25 | 614 | 492.4271
0 | 20 | 4 | 0 | 4 | 4 | 48 | 20 | 418.3 | 448.2627
0 | 35 | 15 | 0 | 10 | 0 | 25 | 15 | 521 | 560.8776
0 | 35 | 25 | 0 | 5 | 0 | 30 | 5 | 650 | 563.9387
4 | 16 | 0 | 4 | 12 | 8 | 52 | 4 | 301 | 309.8221
0 | 40 | 5 | 0 | 15 | 0 | 15 | 25 | 551 | 564.8043
0 | 45 | 15 | 0 | 10 | 0 | 15 | 15 | 569 | 551.7641
0 | 20 | 20 | 0 | 15 | 0 | 30 | 15 | 470 | 473.2113
0 | 40 | 20 | 0 | 5 | 0 | 30 | 5 | 461 | 508.0439
4 | 12 | 0 | 12 | 20 | 8 | 44 | 0 | 209.6 | 237.1878
0 | 10 | 10 | 0 | 25 | 0 | 50 | 5 | 447 | 395.3779
0 | 35 | 15 | 0 | 5 | 0 | 20 | 25 | 790 | 693.0699
0 | 15 | 20 | 0 | 15 | 0 | 40 | 10 | 431 | 453.9115
4 | 12 | 4 | 4 | 20 | 16 | 32 | 8 | 254.6 | 267.5834
4 | 8 | 0 | 0 | 4 | 8 | 52 | 24 | 449.1 | 469.9478
5 | 0 | 5 | 0 | 25 | 0 | 60 | 5 | 331 | 330.3849
0 | 25 | 10 | 0 | 5 | 0 | 35 | 25 | 601 | 545.8376
4 | 8 | 12 | 4 | 4 | 24 | 40 | 4 | 282.4 | 261.0457
0 | 25 | 10 | 0 | 20 | 0 | 40 | 5 | 383 | 441.4679
0 | 5 | 0 | 0 | 75 | 0 | 20 | 0 | 610 | 615.733
0 | 45 | 5 | 0 | 15 | 0 | 25 | 10 | 357 | 413.243
0 | 25 | 0 | 0 | 35 | 0 | 35 | 5 | 305 | 387.4238
4 | 0 | 12 | 16 | 4 | 12 | 52 | 0 | 269.7 | 289.5217
0 | 55 | 10 | 0 | 10 | 0 | 15 | 10 | 606 | 552.7289
0 | 16 | 8 | 4 | 16 | 20 | 36 | 0 | 259.4 | 249.775
4 | 12 | 8 | 0 | 8 | 8 | 56 | 4 | 313.1 | 339.6234
0 | 30 | 5 | 0 | 30 | 0 | 20 | 15 | 427 | 454.5497
0 | 35 | 20 | 0 | 10 | 0 | 15 | 20 | 460 | 497.886
0 | 20 | 10 | 0 | 10 | 0 | 45 | 15 | 443 | 477.6945
0 | 5 | 5 | 0 | 30 | 0 | 45 | 15 | 361 | 400.2074
4 | 0 | 4 | 4 | 16 | 12 | 56 | 4 | 310.2 | 329.361
5 | 5 | 5 | 0 | 20 | 0 | 50 | 15 | 542 | 504.4698
0 | 4 | 8 | 4 | 16 | 20 | 44 | 4 | 267 | 251.6283
0 | 15 | 15 | 0 | 15 | 0 | 40 | 15 | 459 | 479.2875
0 | 12 | 4 | 0 | 4 | 16 | 40 | 24 | 406.4 | 389.0387
0 | 30 | 0 | 0 | 15 | 0 | 50 | 5 | 339 | 380.4529
0 | 20 | 15 | 0 | 0 | 0 | 35 | 30 | 559 | 591.9376
0 | 10 | 20 | 0 | 5 | 0 | 60 | 5 | 397 | 418.7802
0 | 20 | 10 | 0 | 5 | 0 | 40 | 25 | 590 | 531.9137
0 | 30 | 10 | 0 | 10 | 0 | 30 | 20 | 625 | 555.2203
0 | 0 | 8 | 4 | 16 | 12 | 52 | 8 | 316 | 299.3408
0 | 30 | 20 | 0 | 5 | 0 | 40 | 5 | 508 | 495.0417
0 | 5 | 5 | 0 | 30 | 0 | 55 | 5 | 308 | 350.8424
5 | 5 | 0 | 0 | 40 | 0 | 45 | 5 | 477 | 437.7135
0 | 15 | 25 | 0 | 5 | 0 | 50 | 5 | 503 | 443.8494
4 | 12 | 4 | 4 | 12 | 16 | 36 | 12 | 290.1 | 285.5668
0 | 25 | 20 | 0 | 10 | 0 | 35 | 10 | 460 | 495.7934
0 | 30 | 10 | 0 | 5 | 0 | 45 | 10 | 537 | 448.0742
0 | 40 | 25 | 0 | 10 | 0 | 20 | 5 | 502 | 476.7459
0 | 24 | 8 | 0 | 12 | 16 | 32 | 8 | 270.2 | 267.7172
4 | 32 | 8 | 4 | 4 | 20 | 24 | 4 | 311.4 | 265.6147
0 | 20 | 10 | 0 | 0 | 0 | 45 | 25 | 615 | 551.5972
4 | 40 | 0 | 0 | 12 | 4 | 36 | 4 | 211.4 | 232.4826
0 | 25 | 5 | 0 | 10 | 0 | 50 | 10 | 332 | 403.5355
0 | 40 | 5 | 0 | 15 | 0 | 20 | 20 | 518 | 535.9725
0 | 16 | 0 | 4 | 20 | 20 | 28 | 12 | 348.8 | 348.203
5 | 0 | 5 | 0 | 45 | 0 | 45 | 0 | 253 | 294.7026
4 | 12 | 0 | 0 | 16 | 8 | 52 | 8 | 410.3 | 420.7629

## Test Results
Al | Co | Cr | Cu | Fe | Mn | Ni | V | Actual_Yield Strength (MPa) | Predicted_Yield Strength (MPa)
0 | 15 | 15 | 0 | 5 | 0 | 45 | 20 | 525 | 517.5057
0 | 25 | 0 | 0 | 35 | 0 | 35 | 5 | 305 | 387.4238
0 | 24 | 8 | 0 | 12 | 16 | 32 | 8 | 270.2 | 267.7172
0 | 10 | 0 | 0 | 0 | 0 | 75 | 15 | 398 | 438.7802
0 | 45 | 5 | 0 | 15 | 0 | 25 | 10 | 357 | 413.243
0 | 5 | 5 | 0 | 30 | 0 | 55 | 5 | 308 | 350.8424
4 | 12 | 8 | 4 | 16 | 8 | 48 | 0 | 217.6 | 270.8401
5 | 5 | 10 | 0 | 20 | 0 | 55 | 5 | 367 | 295.7693
4 | 16 | 0 | 4 | 12 | 8 | 52 | 4 | 301 | 309.8221
4 | 0 | 8 | 24 | 4 | 16 | 44 | 0 | 261.2 | 241.637
5 | 15 | 5 | 0 | 5 | 0 | 65 | 5 | 391 | 355.9511
0 | 30 | 10 | 0 | 5 | 0 | 45 | 10 | 537 | 448.0742
0 | 35 | 20 | 0 | 30 | 0 | 15 | 0 | 448 | 400.7795
0 | 30 | 5 | 0 | 30 | 0 | 20 | 15 | 427 | 454.5497
0 | 25 | 20 | 0 | 10 | 0 | 35 | 10 | 460 | 495.7934
4 | 8 | 4 | 4 | 16 | 12 | 48 | 4 | 284.2 | 293.6232
0 | 25 | 10 | 0 | 25 | 0 | 35 | 5 | 413 | 423.7469
0 | 15 | 5 | 0 | 45 | 0 | 30 | 5 | 364 | 414.0818
0 | 15 | 5 | 0 | 15 | 0 | 40 | 25 | 541 | 500.4527
4 | 12 | 4 | 0 | 28 | 0 | 40 | 12 | 261.9 | 501.0947
0 | 5 | 10 | 0 | 10 | 0 | 55 | 20 | 517 | 504.9052
5 | 10 | 5 | 0 | 25 | 0 | 50 | 5 | 275 | 371.9513