## Train Results
Al | Co | Cr | Cu | Fe | Mn | Ni | V | Actual_Yield Strength (MPa) | Predicted_Yield Strength (MPa)
0 | 15 | 5 | 0 | 15 | 0 | 40 | 25 | 541 | 502.8751
0 | 15 | 5 | 0 | 20 | 0 | 40 | 20 | 430 | 438.6737
0 | 10 | 10 | 0 | 55 | 0 | 25 | 0 | 310 | 314.1079
0 | 40 | 4 | 0 | 28 | 4 | 4 | 20 | 531.3 | 517.1237
4 | 0 | 8 | 24 | 4 | 16 | 44 | 0 | 261.2 | 199.8757
4 | 16 | 0 | 20 | 4 | 12 | 44 | 0 | 218.8 | 198.6994
0 | 10 | 5 | 0 | 5 | 0 | 50 | 30 | 637 | 590.8194
0 | 50 | 10 | 0 | 15 | 0 | 15 | 10 | 539 | 510.4136
0 | 15 | 5 | 0 | 45 | 0 | 30 | 5 | 364 | 414.6647
0 | 24 | 4 | 0 | 8 | 4 | 36 | 24 | 431.5 | 450.2293
0 | 15 | 15 | 0 | 5 | 0 | 45 | 20 | 525 | 513.0071
4 | 20 | 4 | 4 | 16 | 0 | 52 | 0 | 176.8 | 235.1732
0 | 45 | 10 | 0 | 20 | 0 | 15 | 10 | 487 | 483.6801
0 | 20 | 5 | 0 | 15 | 0 | 40 | 20 | 244 | 409.5468
0 | 10 | 0 | 0 | 0 | 0 | 75 | 15 | 398 | 416.151
5 | 5 | 10 | 0 | 35 | 0 | 45 | 0 | 250 | 237.0352
5 | 10 | 5 | 0 | 20 | 0 | 55 | 5 | 366 | 334.9776
5 | 10 | 0 | 0 | 5 | 0 | 55 | 25 | 669 | 596.228
0 | 30 | 0 | 0 | 30 | 0 | 35 | 5 | 347 | 384.9133
5 | 20 | 5 | 0 | 25 | 0 | 45 | 0 | 313 | 309.2762
0 | 5 | 10 | 0 | 30 | 0 | 50 | 5 | 324 | 327.8236
4 | 0 | 12 | 4 | 4 | 16 | 52 | 8 | 307.1 | 328.2121
4 | 4 | 4 | 8 | 28 | 16 | 32 | 4 | 252.1 | 267.8663
0 | 15 | 20 | 0 | 5 | 0 | 45 | 15 | 551 | 514.7709
0 | 5 | 10 | 0 | 10 | 0 | 55 | 20 | 517 | 492.9565
4 | 0 | 8 | 4 | 24 | 12 | 44 | 4 | 230.5 | 273.4622
0 | 30 | 10 | 0 | 15 | 0 | 30 | 15 | 444 | 517.9084
0 | 65 | 15 | 0 | 0 | 0 | 10 | 10 | 548 | 534.8058
4 | 8 | 0 | 12 | 20 | 8 | 48 | 0 | 232.6 | 220.3166
0 | 25 | 15 | 0 | 5 | 0 | 35 | 20 | 613 | 585.7634
0 | 20 | 8 | 4 | 0 | 20 | 44 | 4 | 340.8 | 288.4908
0 | 10 | 5 | 0 | 35 | 0 | 35 | 15 | 391 | 422.0277
4 | 12 | 8 | 4 | 16 | 8 | 48 | 0 | 217.6 | 260.615
0 | 25 | 5 | 0 | 10 | 0 | 35 | 25 | 614 | 487.4719
0 | 20 | 4 | 0 | 4 | 4 | 48 | 20 | 418.3 | 423.5146
0 | 35 | 15 | 0 | 10 | 0 | 25 | 15 | 521 | 536.3452
0 | 35 | 25 | 0 | 5 | 0 | 30 | 5 | 650 | 554.6953125
4 | 16 | 0 | 4 | 12 | 8 | 52 | 4 | 301 | 316.8501
0 | 40 | 5 | 0 | 15 | 0 | 15 | 25 | 551 | 554.5493
0 | 45 | 15 | 0 | 10 | 0 | 15 | 15 | 569 | 534.9638
0 | 20 | 20 | 0 | 15 | 0 | 30 | 15 | 470 | 459.9395
0 | 40 | 20 | 0 | 5 | 0 | 30 | 5 | 461 | 507.5733
4 | 12 | 0 | 12 | 20 | 8 | 44 | 0 | 209.6 | 214.0653
0 | 10 | 10 | 0 | 25 | 0 | 50 | 5 | 447 | 373.9739
0 | 35 | 15 | 0 | 5 | 0 | 20 | 25 | 790 | 696.7316
0 | 15 | 20 | 0 | 15 | 0 | 40 | 10 | 431 | 445.4944
4 | 12 | 4 | 4 | 20 | 16 | 32 | 8 | 254.6 | 316.2536
4 | 8 | 0 | 0 | 4 | 8 | 52 | 24 | 449.1 | 462.3868
5 | 0 | 5 | 0 | 25 | 0 | 60 | 5 | 331 | 305.9134
0 | 25 | 10 | 0 | 5 | 0 | 35 | 25 | 601 | 549.5053
4 | 8 | 12 | 4 | 4 | 24 | 40 | 4 | 282.4 | 314.5941
0 | 25 | 10 | 0 | 20 | 0 | 40 | 5 | 383 | 442.4477
0 | 5 | 0 | 0 | 75 | 0 | 20 | 0 | 610 | 586.809
0 | 45 | 5 | 0 | 15 | 0 | 25 | 10 | 357 | 403.9421
0 | 25 | 0 | 0 | 35 | 0 | 35 | 5 | 305 | 403.3274
4 | 0 | 12 | 16 | 4 | 12 | 52 | 0 | 269.7 | 224.9833
0 | 55 | 10 | 0 | 10 | 0 | 15 | 10 | 606 | 537.7543
0 | 16 | 8 | 4 | 16 | 20 | 36 | 0 | 259.4 | 238.5552
4 | 12 | 8 | 0 | 8 | 8 | 56 | 4 | 313.1 | 317.2896
0 | 30 | 5 | 0 | 30 | 0 | 20 | 15 | 427 | 456.9261
0 | 35 | 20 | 0 | 10 | 0 | 15 | 20 | 460 | 498.749
0 | 20 | 10 | 0 | 10 | 0 | 45 | 15 | 443 | 473.7095
0 | 5 | 5 | 0 | 30 | 0 | 45 | 15 | 361 | 414.3779
4 | 0 | 4 | 4 | 16 | 12 | 56 | 4 | 310.2 | 309.6314
5 | 5 | 5 | 0 | 20 | 0 | 50 | 15 | 542 | 477.9635
0 | 4 | 8 | 4 | 16 | 20 | 44 | 4 | 267 | 244.4554
0 | 15 | 15 | 0 | 15 | 0 | 40 | 15 | 459 | 496.0267
0 | 12 | 4 | 0 | 4 | 16 | 40 | 24 | 406.4 | 399.7538
0 | 30 | 0 | 0 | 15 | 0 | 50 | 5 | 339 | 365.6357
0 | 20 | 15 | 0 | 0 | 0 | 35 | 30 | 559 | 584.5223
0 | 10 | 20 | 0 | 5 | 0 | 60 | 5 | 397 | 435.5043
0 | 20 | 10 | 0 | 5 | 0 | 40 | 25 | 590 | 522.3403
0 | 30 | 10 | 0 | 10 | 0 | 30 | 20 | 625 | 576.2159
0 | 0 | 8 | 4 | 16 | 12 | 52 | 8 | 316 | 293.9842
0 | 30 | 20 | 0 | 5 | 0 | 40 | 5 | 508 | 479.788
0 | 5 | 5 | 0 | 30 | 0 | 55 | 5 | 308 | 339.2874
5 | 5 | 0 | 0 | 40 | 0 | 45 | 5 | 477 | 400.0181
0 | 15 | 25 | 0 | 5 | 0 | 50 | 5 | 503 | 470.1132
4 | 12 | 4 | 4 | 12 | 16 | 36 | 12 | 290.1 | 316.0052
0 | 25 | 20 | 0 | 10 | 0 | 35 | 10 | 460 | 478.7734375
0 | 30 | 10 | 0 | 5 | 0 | 45 | 10 | 537 | 456.5014
0 | 40 | 25 | 0 | 10 | 0 | 20 | 5 | 502 | 463.3058
0 | 24 | 8 | 0 | 12 | 16 | 32 | 8 | 270.2 | 274.7639
4 | 32 | 8 | 4 | 4 | 20 | 24 | 4 | 311.4 | 325.074
0 | 20 | 10 | 0 | 0 | 0 | 45 | 25 | 615 | 535.9809
4 | 40 | 0 | 0 | 12 | 4 | 36 | 4 | 211.4 | 217.0505
0 | 25 | 5 | 0 | 10 | 0 | 50 | 10 | 332 | 406.1425
0 | 40 | 5 | 0 | 15 | 0 | 20 | 20 | 518 | 521.0672
0 | 16 | 0 | 4 | 20 | 20 | 28 | 12 | 348.8 | 355.9323
5 | 0 | 5 | 0 | 45 | 0 | 45 | 0 | 253 | 245.0707
4 | 12 | 0 | 0 | 16 | 8 | 52 | 8 | 410.3 | 387.1078

## Test Results
Al | Co | Cr | Cu | Fe | Mn | Ni | V | Actual_Yield Strength (MPa) | Predicted_Yield Strength (MPa)
0 | 15 | 15 | 0 | 5 | 0 | 45 | 20 | 525 | 513.0071
0 | 25 | 0 | 0 | 35 | 0 | 35 | 5 | 305 | 403.3274
0 | 24 | 8 | 0 | 12 | 16 | 32 | 8 | 270.2 | 274.7639
0 | 10 | 0 | 0 | 0 | 0 | 75 | 15 | 398 | 416.151
0 | 45 | 5 | 0 | 15 | 0 | 25 | 10 | 357 | 403.9421
0 | 5 | 5 | 0 | 30 | 0 | 55 | 5 | 308 | 339.2874
4 | 12 | 8 | 4 | 16 | 8 | 48 | 0 | 217.6 | 260.615
5 | 5 | 10 | 0 | 20 | 0 | 55 | 5 | 367 | 291.5706
4 | 16 | 0 | 4 | 12 | 8 | 52 | 4 | 301 | 316.8501
4 | 0 | 8 | 24 | 4 | 16 | 44 | 0 | 261.2 | 199.8757
5 | 15 | 5 | 0 | 5 | 0 | 65 | 5 | 391 | 348.0791
0 | 30 | 10 | 0 | 5 | 0 | 45 | 10 | 537 | 456.5014
0 | 35 | 20 | 0 | 30 | 0 | 15 | 0 | 448 | 368.0177
0 | 30 | 5 | 0 | 30 | 0 | 20 | 15 | 427 | 456.9261
0 | 25 | 20 | 0 | 10 | 0 | 35 | 10 | 460 | 478.7734375
4 | 8 | 4 | 4 | 16 | 12 | 48 | 4 | 284.2 | 311.1233
0 | 25 | 10 | 0 | 25 | 0 | 35 | 5 | 413 | 410.3341
0 | 15 | 5 | 0 | 45 | 0 | 30 | 5 | 364 | 414.6647
0 | 15 | 5 | 0 | 15 | 0 | 40 | 25 | 541 | 502.8751
4 | 12 | 4 | 0 | 28 | 0 | 40 | 12 | 261.9 | 489.3955
0 | 5 | 10 | 0 | 10 | 0 | 55 | 20 | 517 | 492.9565
5 | 10 | 5 | 0 | 25 | 0 | 50 | 5 | 275 | 329.2923