## Train Results
Al | Co | Cr | Cu | Fe | Mn | Ni | V | Actual_Yield Strength (MPa) | Predicted_Yield Strength (MPa)
0 | 15 | 5 | 0 | 15 | 0 | 40 | 25 | 541 | 459.236
0 | 15 | 5 | 0 | 20 | 0 | 40 | 20 | 430 | 412.3224
0 | 10 | 10 | 0 | 55 | 0 | 25 | 0 | 310 | 346.7462
0 | 40 | 4 | 0 | 28 | 4 | 4 | 20 | 531.3 | 528.7473
4 | 0 | 8 | 24 | 4 | 16 | 44 | 0 | 261.2 | 226.3143
4 | 16 | 0 | 20 | 4 | 12 | 44 | 0 | 218.8 | 217.0941
0 | 10 | 5 | 0 | 5 | 0 | 50 | 30 | 637 | 564.2405
0 | 50 | 10 | 0 | 15 | 0 | 15 | 10 | 539 | 518.0776
0 | 15 | 5 | 0 | 45 | 0 | 30 | 5 | 364 | 422.8965
0 | 24 | 4 | 0 | 8 | 4 | 36 | 24 | 431.5 | 461.747
0 | 15 | 15 | 0 | 5 | 0 | 45 | 20 | 525 | 492.5466
4 | 20 | 4 | 4 | 16 | 0 | 52 | 0 | 176.8 | 234.0978
0 | 45 | 10 | 0 | 20 | 0 | 15 | 10 | 487 | 492.41
0 | 20 | 5 | 0 | 15 | 0 | 40 | 20 | 244 | 407.813
0 | 10 | 0 | 0 | 0 | 0 | 75 | 15 | 398 | 412.2038
5 | 5 | 10 | 0 | 35 | 0 | 45 | 0 | 250 | 232.5841
5 | 10 | 5 | 0 | 20 | 0 | 55 | 5 | 366 | 332.9486
5 | 10 | 0 | 0 | 5 | 0 | 55 | 25 | 669 | 583.2174
0 | 30 | 0 | 0 | 30 | 0 | 35 | 5 | 347 | 369.3509
5 | 20 | 5 | 0 | 25 | 0 | 45 | 0 | 313 | 296.249
0 | 5 | 10 | 0 | 30 | 0 | 50 | 5 | 324 | 351.2991
4 | 0 | 12 | 4 | 4 | 16 | 52 | 8 | 307.1 | 312.1758
4 | 4 | 4 | 8 | 28 | 16 | 32 | 4 | 252.1 | 260.1371
0 | 15 | 20 | 0 | 5 | 0 | 45 | 15 | 551 | 490.0838
0 | 5 | 10 | 0 | 10 | 0 | 55 | 20 | 517 | 468.2059
4 | 0 | 8 | 4 | 24 | 12 | 44 | 4 | 230.5 | 268.3731
0 | 30 | 10 | 0 | 15 | 0 | 30 | 15 | 444 | 523.1522
0 | 65 | 15 | 0 | 0 | 0 | 10 | 10 | 548 | 551.7645
4 | 8 | 0 | 12 | 20 | 8 | 48 | 0 | 232.6 | 225.5611
0 | 25 | 15 | 0 | 5 | 0 | 35 | 20 | 613 | 570.8719
0 | 20 | 8 | 4 | 0 | 20 | 44 | 4 | 340.8 | 281.9816
0 | 10 | 5 | 0 | 35 | 0 | 35 | 15 | 391 | 427.9144
4 | 12 | 8 | 4 | 16 | 8 | 48 | 0 | 217.6 | 241.8138
0 | 25 | 5 | 0 | 10 | 0 | 35 | 25 | 614 | 465.7616
0 | 20 | 4 | 0 | 4 | 4 | 48 | 20 | 418.3 | 436.4082
0 | 35 | 15 | 0 | 10 | 0 | 25 | 15 | 521 | 544.2722
0 | 35 | 25 | 0 | 5 | 0 | 30 | 5 | 650 | 586.8801
4 | 16 | 0 | 4 | 12 | 8 | 52 | 4 | 301 | 301.3557
0 | 40 | 5 | 0 | 15 | 0 | 15 | 25 | 551 | 564.8755
0 | 45 | 15 | 0 | 10 | 0 | 15 | 15 | 569 | 551.1177
0 | 20 | 20 | 0 | 15 | 0 | 30 | 15 | 470 | 493.4729
0 | 40 | 20 | 0 | 5 | 0 | 30 | 5 | 461 | 524.9894
4 | 12 | 0 | 12 | 20 | 8 | 44 | 0 | 209.6 | 220.6292
0 | 10 | 10 | 0 | 25 | 0 | 50 | 5 | 447 | 398.6368
0 | 35 | 15 | 0 | 5 | 0 | 20 | 25 | 790 | 687.444
0 | 15 | 20 | 0 | 15 | 0 | 40 | 10 | 431 | 467.7487
4 | 12 | 4 | 4 | 20 | 16 | 32 | 8 | 254.6 | 304.7002
4 | 8 | 0 | 0 | 4 | 8 | 52 | 24 | 449.1 | 437.4959
5 | 0 | 5 | 0 | 25 | 0 | 60 | 5 | 331 | 298.9835
0 | 25 | 10 | 0 | 5 | 0 | 35 | 25 | 601 | 511.8489
4 | 8 | 12 | 4 | 4 | 24 | 40 | 4 | 282.4 | 288.9402
0 | 25 | 10 | 0 | 20 | 0 | 40 | 5 | 383 | 450.1684
0 | 5 | 0 | 0 | 75 | 0 | 20 | 0 | 610 | 627.0953
0 | 45 | 5 | 0 | 15 | 0 | 25 | 10 | 357 | 423.1986
0 | 25 | 0 | 0 | 35 | 0 | 35 | 5 | 305 | 381.4254
4 | 0 | 12 | 16 | 4 | 12 | 52 | 0 | 269.7 | 252.7061
0 | 55 | 10 | 0 | 10 | 0 | 15 | 10 | 606 | 547.098
0 | 16 | 8 | 4 | 16 | 20 | 36 | 0 | 259.4 | 239.6983
4 | 12 | 8 | 0 | 8 | 8 | 56 | 4 | 313.1 | 312.6263
0 | 30 | 5 | 0 | 30 | 0 | 20 | 15 | 427 | 466.8823
0 | 35 | 20 | 0 | 10 | 0 | 15 | 20 | 460 | 523.1442
0 | 20 | 10 | 0 | 10 | 0 | 45 | 15 | 443 | 478.6294
0 | 5 | 5 | 0 | 30 | 0 | 45 | 15 | 361 | 412.0753
4 | 0 | 4 | 4 | 16 | 12 | 56 | 4 | 310.2 | 306.0864
5 | 5 | 5 | 0 | 20 | 0 | 50 | 15 | 542 | 486.8892
0 | 4 | 8 | 4 | 16 | 20 | 44 | 4 | 267 | 247.7948
0 | 15 | 15 | 0 | 15 | 0 | 40 | 15 | 459 | 493.9298
0 | 12 | 4 | 0 | 4 | 16 | 40 | 24 | 406.4 | 401.1979
0 | 30 | 0 | 0 | 15 | 0 | 50 | 5 | 339 | 358.8649
0 | 20 | 15 | 0 | 0 | 0 | 35 | 30 | 559 | 572.8349
0 | 10 | 20 | 0 | 5 | 0 | 60 | 5 | 397 | 426.5547
0 | 20 | 10 | 0 | 5 | 0 | 40 | 25 | 590 | 485.3568
0 | 30 | 10 | 0 | 10 | 0 | 30 | 20 | 625 | 567.0012
0 | 0 | 8 | 4 | 16 | 12 | 52 | 8 | 316 | 291.7754
0 | 30 | 20 | 0 | 5 | 0 | 40 | 5 | 508 | 499.5189
0 | 5 | 5 | 0 | 30 | 0 | 55 | 5 | 308 | 344.629
5 | 5 | 0 | 0 | 40 | 0 | 45 | 5 | 477 | 407.058
0 | 15 | 25 | 0 | 5 | 0 | 50 | 5 | 503 | 478.0291
4 | 12 | 4 | 4 | 12 | 16 | 36 | 12 | 290.1 | 302.2973
0 | 25 | 20 | 0 | 10 | 0 | 35 | 10 | 460 | 503.2487
0 | 30 | 10 | 0 | 5 | 0 | 45 | 10 | 537 | 470.9144
0 | 40 | 25 | 0 | 10 | 0 | 20 | 5 | 502 | 499.8284
0 | 24 | 8 | 0 | 12 | 16 | 32 | 8 | 270.2 | 282.4312
4 | 32 | 8 | 4 | 4 | 20 | 24 | 4 | 311.4 | 291.3137
0 | 20 | 10 | 0 | 0 | 0 | 45 | 25 | 615 | 506.7146
4 | 40 | 0 | 0 | 12 | 4 | 36 | 4 | 211.4 | 232.7204
0 | 25 | 5 | 0 | 10 | 0 | 50 | 10 | 332 | 413.6207
0 | 40 | 5 | 0 | 15 | 0 | 20 | 20 | 518 | 533.8665
0 | 16 | 0 | 4 | 20 | 20 | 28 | 12 | 348.8 | 348.7679
5 | 0 | 5 | 0 | 45 | 0 | 45 | 0 | 253 | 251.088
4 | 12 | 0 | 0 | 16 | 8 | 52 | 8 | 410.3 | 430.7193

## Test Results
Al | Co | Cr | Cu | Fe | Mn | Ni | V | Actual_Yield Strength (MPa) | Predicted_Yield Strength (MPa)
0 | 15 | 15 | 0 | 5 | 0 | 45 | 20 | 525 | 492.5466
0 | 25 | 0 | 0 | 35 | 0 | 35 | 5 | 305 | 381.4254
0 | 24 | 8 | 0 | 12 | 16 | 32 | 8 | 270.2 | 282.4312
0 | 10 | 0 | 0 | 0 | 0 | 75 | 15 | 398 | 412.2038
0 | 45 | 5 | 0 | 15 | 0 | 25 | 10 | 357 | 423.1986
0 | 5 | 5 | 0 | 30 | 0 | 55 | 5 | 308 | 344.629
4 | 12 | 8 | 4 | 16 | 8 | 48 | 0 | 217.6 | 241.8138
5 | 5 | 10 | 0 | 20 | 0 | 55 | 5 | 367 | 284.0558
4 | 16 | 0 | 4 | 12 | 8 | 52 | 4 | 301 | 301.3557
4 | 0 | 8 | 24 | 4 | 16 | 44 | 0 | 261.2 | 226.3143
5 | 15 | 5 | 0 | 5 | 0 | 65 | 5 | 391 | 333.0318
0 | 30 | 10 | 0 | 5 | 0 | 45 | 10 | 537 | 470.9144
0 | 35 | 20 | 0 | 30 | 0 | 15 | 0 | 448 | 422.5588
0 | 30 | 5 | 0 | 30 | 0 | 20 | 15 | 427 | 466.8823
0 | 25 | 20 | 0 | 10 | 0 | 35 | 10 | 460 | 503.2487
4 | 8 | 4 | 4 | 16 | 12 | 48 | 4 | 284.2 | 301.8638
0 | 25 | 10 | 0 | 25 | 0 | 35 | 5 | 413 | 429.9325
0 | 15 | 5 | 0 | 45 | 0 | 30 | 5 | 364 | 422.8965
0 | 15 | 5 | 0 | 15 | 0 | 40 | 25 | 541 | 459.236
4 | 12 | 4 | 0 | 28 | 0 | 40 | 12 | 261.9 | 497.3586
0 | 5 | 10 | 0 | 10 | 0 | 55 | 20 | 517 | 468.2059
5 | 10 | 5 | 0 | 25 | 0 | 50 | 5 | 275 | 334.1179