## Train Results
Al | Co | Cr | Cu | Fe | Mn | Ni | V | Actual_Yield Strength (MPa) | Predicted_Yield Strength (MPa)
0 | 15 | 5 | 0 | 15 | 0 | 40 | 25 | 541 | 483.489
0 | 15 | 5 | 0 | 20 | 0 | 40 | 20 | 430 | 421.5851
0 | 10 | 10 | 0 | 55 | 0 | 25 | 0 | 310 | 362.0233
0 | 40 | 4 | 0 | 28 | 4 | 4 | 20 | 531.3 | 499.6816
4 | 0 | 8 | 24 | 4 | 16 | 44 | 0 | 261.2 | 255.1601
4 | 16 | 0 | 20 | 4 | 12 | 44 | 0 | 218.8 | 225.4959
0 | 10 | 5 | 0 | 5 | 0 | 50 | 30 | 637 | 598.3003
0 | 50 | 10 | 0 | 15 | 0 | 15 | 10 | 539 | 497.0776
0 | 15 | 5 | 0 | 45 | 0 | 30 | 5 | 364 | 415.5467
0 | 24 | 4 | 0 | 8 | 4 | 36 | 24 | 431.5 | 464.6443
0 | 15 | 15 | 0 | 5 | 0 | 45 | 20 | 525 | 490.1435
4 | 20 | 4 | 4 | 16 | 0 | 52 | 0 | 176.8 | 259.0447
0 | 45 | 10 | 0 | 20 | 0 | 15 | 10 | 487 | 464.9629
0 | 20 | 5 | 0 | 15 | 0 | 40 | 20 | 244 | 411.0309
0 | 10 | 0 | 0 | 0 | 0 | 75 | 15 | 398 | 438.882
5 | 5 | 10 | 0 | 35 | 0 | 45 | 0 | 250 | 244.5853
5 | 10 | 5 | 0 | 20 | 0 | 55 | 5 | 366 | 329.9902
5 | 10 | 0 | 0 | 5 | 0 | 55 | 25 | 669 | 582.7133
0 | 30 | 0 | 0 | 30 | 0 | 35 | 5 | 347 | 369.3587
5 | 20 | 5 | 0 | 25 | 0 | 45 | 0 | 313 | 285.7949
0 | 5 | 10 | 0 | 30 | 0 | 50 | 5 | 324 | 336.3493
4 | 0 | 12 | 4 | 4 | 16 | 52 | 8 | 307.1 | 328.2561
4 | 4 | 4 | 8 | 28 | 16 | 32 | 4 | 252.1 | 265.8453
0 | 15 | 20 | 0 | 5 | 0 | 45 | 15 | 551 | 484.2167
0 | 5 | 10 | 0 | 10 | 0 | 55 | 20 | 517 | 484.3592
4 | 0 | 8 | 4 | 24 | 12 | 44 | 4 | 230.5 | 283.6361
0 | 30 | 10 | 0 | 15 | 0 | 30 | 15 | 444 | 483.1714
0 | 65 | 15 | 0 | 0 | 0 | 10 | 10 | 548 | 537.8852
4 | 8 | 0 | 12 | 20 | 8 | 48 | 0 | 232.6 | 230.507
0 | 25 | 15 | 0 | 5 | 0 | 35 | 20 | 613 | 566.8929
0 | 20 | 8 | 4 | 0 | 20 | 44 | 4 | 340.8 | 283.8636
0 | 10 | 5 | 0 | 35 | 0 | 35 | 15 | 391 | 424.7501
4 | 12 | 8 | 4 | 16 | 8 | 48 | 0 | 217.6 | 269.496
0 | 25 | 5 | 0 | 10 | 0 | 35 | 25 | 614 | 497.1892
0 | 20 | 4 | 0 | 4 | 4 | 48 | 20 | 418.3 | 455.2592
0 | 35 | 15 | 0 | 10 | 0 | 25 | 15 | 521 | 533.4851
0 | 35 | 25 | 0 | 5 | 0 | 30 | 5 | 650 | 543.6067
4 | 16 | 0 | 4 | 12 | 8 | 52 | 4 | 301 | 330.0846
0 | 40 | 5 | 0 | 15 | 0 | 15 | 25 | 551 | 545.6265
0 | 45 | 15 | 0 | 10 | 0 | 15 | 15 | 569 | 521.4252
0 | 20 | 20 | 0 | 15 | 0 | 30 | 15 | 470 | 469.623
0 | 40 | 20 | 0 | 5 | 0 | 30 | 5 | 461 | 493.6913
4 | 12 | 0 | 12 | 20 | 8 | 44 | 0 | 209.6 | 228.4283
0 | 10 | 10 | 0 | 25 | 0 | 50 | 5 | 447 | 395.1019
0 | 35 | 15 | 0 | 5 | 0 | 20 | 25 | 790 | 671.5629
0 | 15 | 20 | 0 | 15 | 0 | 40 | 10 | 431 | 447.8703
4 | 12 | 4 | 4 | 20 | 16 | 32 | 8 | 254.6 | 296.9247
4 | 8 | 0 | 0 | 4 | 8 | 52 | 24 | 449.1 | 448.5417
5 | 0 | 5 | 0 | 25 | 0 | 60 | 5 | 331 | 301.3438
0 | 25 | 10 | 0 | 5 | 0 | 35 | 25 | 601 | 550.5107
4 | 8 | 12 | 4 | 4 | 24 | 40 | 4 | 282.4 | 320.6341
0 | 25 | 10 | 0 | 20 | 0 | 40 | 5 | 383 | 428.0252
0 | 5 | 0 | 0 | 75 | 0 | 20 | 0 | 610 | 634.0607
0 | 45 | 5 | 0 | 15 | 0 | 25 | 10 | 357 | 387.8871
0 | 25 | 0 | 0 | 35 | 0 | 35 | 5 | 305 | 378.514
4 | 0 | 12 | 16 | 4 | 12 | 52 | 0 | 269.7 | 273.0084
0 | 55 | 10 | 0 | 10 | 0 | 15 | 10 | 606 | 523.4583
0 | 16 | 8 | 4 | 16 | 20 | 36 | 0 | 259.4 | 245.7584
4 | 12 | 8 | 0 | 8 | 8 | 56 | 4 | 313.1 | 317.6773
0 | 30 | 5 | 0 | 30 | 0 | 20 | 15 | 427 | 429.4814
0 | 35 | 20 | 0 | 10 | 0 | 15 | 20 | 460 | 494.5571
0 | 20 | 10 | 0 | 10 | 0 | 45 | 15 | 443 | 453.2377
0 | 5 | 5 | 0 | 30 | 0 | 45 | 15 | 361 | 407.5816
4 | 0 | 4 | 4 | 16 | 12 | 56 | 4 | 310.2 | 332.3729
5 | 5 | 5 | 0 | 20 | 0 | 50 | 15 | 542 | 479.8871
0 | 4 | 8 | 4 | 16 | 20 | 44 | 4 | 267 | 249.9636
0 | 15 | 15 | 0 | 15 | 0 | 40 | 15 | 459 | 474.8823
0 | 12 | 4 | 0 | 4 | 16 | 40 | 24 | 406.4 | 377.0353
0 | 30 | 0 | 0 | 15 | 0 | 50 | 5 | 339 | 385.5266
0 | 20 | 15 | 0 | 0 | 0 | 35 | 30 | 559 | 565.2587
0 | 10 | 20 | 0 | 5 | 0 | 60 | 5 | 397 | 403.0605
0 | 20 | 10 | 0 | 5 | 0 | 40 | 25 | 590 | 526.3498
0 | 30 | 10 | 0 | 10 | 0 | 30 | 20 | 625 | 559.793
0 | 0 | 8 | 4 | 16 | 12 | 52 | 8 | 316 | 289.5476
0 | 30 | 20 | 0 | 5 | 0 | 40 | 5 | 508 | 490.0072
0 | 5 | 5 | 0 | 30 | 0 | 55 | 5 | 308 | 345.5459
5 | 5 | 0 | 0 | 40 | 0 | 45 | 5 | 477 | 410.7676
0 | 15 | 25 | 0 | 5 | 0 | 50 | 5 | 503 | 442.96
4 | 12 | 4 | 4 | 12 | 16 | 36 | 12 | 290.1 | 303.8693
0 | 25 | 20 | 0 | 10 | 0 | 35 | 10 | 460 | 490.2978
0 | 30 | 10 | 0 | 5 | 0 | 45 | 10 | 537 | 449.5298
0 | 40 | 25 | 0 | 10 | 0 | 20 | 5 | 502 | 461.8171
0 | 24 | 8 | 0 | 12 | 16 | 32 | 8 | 270.2 | 282.127
4 | 32 | 8 | 4 | 4 | 20 | 24 | 4 | 311.4 | 309.2645
0 | 20 | 10 | 0 | 0 | 0 | 45 | 25 | 615 | 549.3275
4 | 40 | 0 | 0 | 12 | 4 | 36 | 4 | 211.4 | 231.3481
0 | 25 | 5 | 0 | 10 | 0 | 50 | 10 | 332 | 395.7945
0 | 40 | 5 | 0 | 15 | 0 | 20 | 20 | 518 | 498.7997
0 | 16 | 0 | 4 | 20 | 20 | 28 | 12 | 348.8 | 339.6777
5 | 0 | 5 | 0 | 45 | 0 | 45 | 0 | 253 | 276.3483
4 | 12 | 0 | 0 | 16 | 8 | 52 | 8 | 410.3 | 423.2025

## Test Results
Al | Co | Cr | Cu | Fe | Mn | Ni | V | Actual_Yield Strength (MPa) | Predicted_Yield Strength (MPa)
0 | 15 | 15 | 0 | 5 | 0 | 45 | 20 | 525 | 490.1435
0 | 25 | 0 | 0 | 35 | 0 | 35 | 5 | 305 | 378.514
0 | 24 | 8 | 0 | 12 | 16 | 32 | 8 | 270.2 | 282.127
0 | 10 | 0 | 0 | 0 | 0 | 75 | 15 | 398 | 438.882
0 | 45 | 5 | 0 | 15 | 0 | 25 | 10 | 357 | 387.8871
0 | 5 | 5 | 0 | 30 | 0 | 55 | 5 | 308 | 345.5459
4 | 12 | 8 | 4 | 16 | 8 | 48 | 0 | 217.6 | 269.496
5 | 5 | 10 | 0 | 20 | 0 | 55 | 5 | 367 | 279.671
4 | 16 | 0 | 4 | 12 | 8 | 52 | 4 | 301 | 330.0846
4 | 0 | 8 | 24 | 4 | 16 | 44 | 0 | 261.2 | 255.1601
5 | 15 | 5 | 0 | 5 | 0 | 65 | 5 | 391 | 330.8842
0 | 30 | 10 | 0 | 5 | 0 | 45 | 10 | 537 | 449.5298
0 | 35 | 20 | 0 | 30 | 0 | 15 | 0 | 448 | 394.3982
0 | 30 | 5 | 0 | 30 | 0 | 20 | 15 | 427 | 429.4814
0 | 25 | 20 | 0 | 10 | 0 | 35 | 10 | 460 | 490.2978
4 | 8 | 4 | 4 | 16 | 12 | 48 | 4 | 284.2 | 319.8129
0 | 25 | 10 | 0 | 25 | 0 | 35 | 5 | 413 | 409.5641
0 | 15 | 5 | 0 | 45 | 0 | 30 | 5 | 364 | 415.5467
0 | 15 | 5 | 0 | 15 | 0 | 40 | 25 | 541 | 483.489
4 | 12 | 4 | 0 | 28 | 0 | 40 | 12 | 261.9 | 485.1663
0 | 5 | 10 | 0 | 10 | 0 | 55 | 20 | 517 | 484.3592
5 | 10 | 5 | 0 | 25 | 0 | 50 | 5 | 275 | 332.5725