## Train Results
Al | Co | Cr | Cu | Fe | Mn | Ni | V | Actual_Yield Strength (MPa) | Predicted_Yield Strength (MPa)
0 | 15 | 5 | 0 | 15 | 0 | 40 | 25 | 541 | 467.9309
0 | 15 | 5 | 0 | 20 | 0 | 40 | 20 | 430 | 415.3047
0 | 10 | 10 | 0 | 55 | 0 | 25 | 0 | 310 | 341.2426
0 | 40 | 4 | 0 | 28 | 4 | 4 | 20 | 531.3 | 515.0544
4 | 0 | 8 | 24 | 4 | 16 | 44 | 0 | 261.2 | 225.0474
4 | 16 | 0 | 20 | 4 | 12 | 44 | 0 | 218.8 | 213.5931
0 | 10 | 5 | 0 | 5 | 0 | 50 | 30 | 637 | 561.0552
0 | 50 | 10 | 0 | 15 | 0 | 15 | 10 | 539 | 519.7732
0 | 15 | 5 | 0 | 45 | 0 | 30 | 5 | 364 | 426.3984375
0 | 24 | 4 | 0 | 8 | 4 | 36 | 24 | 431.5 | 450.7394
0 | 15 | 15 | 0 | 5 | 0 | 45 | 20 | 525 | 520.4826
4 | 20 | 4 | 4 | 16 | 0 | 52 | 0 | 176.8 | 255.3715
0 | 45 | 10 | 0 | 20 | 0 | 15 | 10 | 487 | 492.4225
0 | 20 | 5 | 0 | 15 | 0 | 40 | 20 | 244 | 392.0548
0 | 10 | 0 | 0 | 0 | 0 | 75 | 15 | 398 | 418.4976
5 | 5 | 10 | 0 | 35 | 0 | 45 | 0 | 250 | 228.4113
5 | 10 | 5 | 0 | 20 | 0 | 55 | 5 | 366 | 340.2992
5 | 10 | 0 | 0 | 5 | 0 | 55 | 25 | 669 | 598.7876
0 | 30 | 0 | 0 | 30 | 0 | 35 | 5 | 347 | 368.3067
5 | 20 | 5 | 0 | 25 | 0 | 45 | 0 | 313 | 304.7302
0 | 5 | 10 | 0 | 30 | 0 | 50 | 5 | 324 | 328.3503
4 | 0 | 12 | 4 | 4 | 16 | 52 | 8 | 307.1 | 280.0583
4 | 4 | 4 | 8 | 28 | 16 | 32 | 4 | 252.1 | 254.099
0 | 15 | 20 | 0 | 5 | 0 | 45 | 15 | 551 | 500.866
0 | 5 | 10 | 0 | 10 | 0 | 55 | 20 | 517 | 497.8328
4 | 0 | 8 | 4 | 24 | 12 | 44 | 4 | 230.5 | 261.5163
0 | 30 | 10 | 0 | 15 | 0 | 30 | 15 | 444 | 483.4503
0 | 65 | 15 | 0 | 0 | 0 | 10 | 10 | 548 | 572.6715
4 | 8 | 0 | 12 | 20 | 8 | 48 | 0 | 232.6 | 244.979
0 | 25 | 15 | 0 | 5 | 0 | 35 | 20 | 613 | 587.5415
0 | 20 | 8 | 4 | 0 | 20 | 44 | 4 | 340.8 | 288.8024
0 | 10 | 5 | 0 | 35 | 0 | 35 | 15 | 391 | 420.3181
4 | 12 | 8 | 4 | 16 | 8 | 48 | 0 | 217.6 | 267.5161
0 | 25 | 5 | 0 | 10 | 0 | 35 | 25 | 614 | 458.2908
0 | 20 | 4 | 0 | 4 | 4 | 48 | 20 | 418.3 | 427.4912
0 | 35 | 15 | 0 | 10 | 0 | 25 | 15 | 521 | 547.3627
0 | 35 | 25 | 0 | 5 | 0 | 30 | 5 | 650 | 545.1843
4 | 16 | 0 | 4 | 12 | 8 | 52 | 4 | 301 | 351.9084
0 | 40 | 5 | 0 | 15 | 0 | 15 | 25 | 551 | 569.1669
0 | 45 | 15 | 0 | 10 | 0 | 15 | 15 | 569 | 553.9471
0 | 20 | 20 | 0 | 15 | 0 | 30 | 15 | 470 | 451.9525
0 | 40 | 20 | 0 | 5 | 0 | 30 | 5 | 461 | 525.5862
4 | 12 | 0 | 12 | 20 | 8 | 44 | 0 | 209.6 | 236.0165
0 | 10 | 10 | 0 | 25 | 0 | 50 | 5 | 447 | 383.4143
0 | 35 | 15 | 0 | 5 | 0 | 20 | 25 | 790 | 687.6063
0 | 15 | 20 | 0 | 15 | 0 | 40 | 10 | 431 | 418.5225
4 | 12 | 4 | 4 | 20 | 16 | 32 | 8 | 254.6 | 286.1522
4 | 8 | 0 | 0 | 4 | 8 | 52 | 24 | 449.1 | 471.7702
5 | 0 | 5 | 0 | 25 | 0 | 60 | 5 | 331 | 308.6974
0 | 25 | 10 | 0 | 5 | 0 | 35 | 25 | 601 | 533.7377
4 | 8 | 12 | 4 | 4 | 24 | 40 | 4 | 282.4 | 250.4858
0 | 25 | 10 | 0 | 20 | 0 | 40 | 5 | 383 | 435.1373
0 | 5 | 0 | 0 | 75 | 0 | 20 | 0 | 610 | 640.052
0 | 45 | 5 | 0 | 15 | 0 | 25 | 10 | 357 | 396.4947
0 | 25 | 0 | 0 | 35 | 0 | 35 | 5 | 305 | 383.4048
4 | 0 | 12 | 16 | 4 | 12 | 52 | 0 | 269.7 | 251.3777
0 | 55 | 10 | 0 | 10 | 0 | 15 | 10 | 606 | 550.2773
0 | 16 | 8 | 4 | 16 | 20 | 36 | 0 | 259.4 | 241.6695
4 | 12 | 8 | 0 | 8 | 8 | 56 | 4 | 313.1 | 310.4304
0 | 30 | 5 | 0 | 30 | 0 | 20 | 15 | 427 | 451.3788
0 | 35 | 20 | 0 | 10 | 0 | 15 | 20 | 460 | 503.4405
0 | 20 | 10 | 0 | 10 | 0 | 45 | 15 | 443 | 475.5301
0 | 5 | 5 | 0 | 30 | 0 | 45 | 15 | 361 | 404.4869
4 | 0 | 4 | 4 | 16 | 12 | 56 | 4 | 310.2 | 316.3929
5 | 5 | 5 | 0 | 20 | 0 | 50 | 15 | 542 | 475.1145
0 | 4 | 8 | 4 | 16 | 20 | 44 | 4 | 267 | 246.4818
0 | 15 | 15 | 0 | 15 | 0 | 40 | 15 | 459 | 474.1002
0 | 12 | 4 | 0 | 4 | 16 | 40 | 24 | 406.4 | 391.6648
0 | 30 | 0 | 0 | 15 | 0 | 50 | 5 | 339 | 367.6169
0 | 20 | 15 | 0 | 0 | 0 | 35 | 30 | 559 | 576.6958
0 | 10 | 20 | 0 | 5 | 0 | 60 | 5 | 397 | 413.7941
0 | 20 | 10 | 0 | 5 | 0 | 40 | 25 | 590 | 516.8082
0 | 30 | 10 | 0 | 10 | 0 | 30 | 20 | 625 | 558.1717
0 | 0 | 8 | 4 | 16 | 12 | 52 | 8 | 316 | 294.0492
0 | 30 | 20 | 0 | 5 | 0 | 40 | 5 | 508 | 490.6154
0 | 5 | 5 | 0 | 30 | 0 | 55 | 5 | 308 | 350.3
5 | 5 | 0 | 0 | 40 | 0 | 45 | 5 | 477 | 383.7642
0 | 15 | 25 | 0 | 5 | 0 | 50 | 5 | 503 | 444.6728
4 | 12 | 4 | 4 | 12 | 16 | 36 | 12 | 290.1 | 297.5042
0 | 25 | 20 | 0 | 10 | 0 | 35 | 10 | 460 | 472.8748
0 | 30 | 10 | 0 | 5 | 0 | 45 | 10 | 537 | 461.44
0 | 40 | 25 | 0 | 10 | 0 | 20 | 5 | 502 | 479.1613
0 | 24 | 8 | 0 | 12 | 16 | 32 | 8 | 270.2 | 284.4282
4 | 32 | 8 | 4 | 4 | 20 | 24 | 4 | 311.4 | 265.3242
0 | 20 | 10 | 0 | 0 | 0 | 45 | 25 | 615 | 540.9126
4 | 40 | 0 | 0 | 12 | 4 | 36 | 4 | 211.4 | 247.7884
0 | 25 | 5 | 0 | 10 | 0 | 50 | 10 | 332 | 392.4297
0 | 40 | 5 | 0 | 15 | 0 | 20 | 20 | 518 | 525.259
0 | 16 | 0 | 4 | 20 | 20 | 28 | 12 | 348.8 | 342.9367
5 | 0 | 5 | 0 | 45 | 0 | 45 | 0 | 253 | 244.3694
4 | 12 | 0 | 0 | 16 | 8 | 52 | 8 | 410.3 | 412.6544

## Test Results
Al | Co | Cr | Cu | Fe | Mn | Ni | V | Actual_Yield Strength (MPa) | Predicted_Yield Strength (MPa)
0 | 15 | 15 | 0 | 5 | 0 | 45 | 20 | 525 | 520.4826
0 | 25 | 0 | 0 | 35 | 0 | 35 | 5 | 305 | 383.4048
0 | 24 | 8 | 0 | 12 | 16 | 32 | 8 | 270.2 | 284.4282
0 | 10 | 0 | 0 | 0 | 0 | 75 | 15 | 398 | 418.4976
0 | 45 | 5 | 0 | 15 | 0 | 25 | 10 | 357 | 396.4947
0 | 5 | 5 | 0 | 30 | 0 | 55 | 5 | 308 | 350.3
4 | 12 | 8 | 4 | 16 | 8 | 48 | 0 | 217.6 | 267.5161
5 | 5 | 10 | 0 | 20 | 0 | 55 | 5 | 367 | 281.4055
4 | 16 | 0 | 4 | 12 | 8 | 52 | 4 | 301 | 351.9084
4 | 0 | 8 | 24 | 4 | 16 | 44 | 0 | 261.2 | 225.0474
5 | 15 | 5 | 0 | 5 | 0 | 65 | 5 | 391 | 335.9316
0 | 30 | 10 | 0 | 5 | 0 | 45 | 10 | 537 | 461.44
0 | 35 | 20 | 0 | 30 | 0 | 15 | 0 | 448 | 417.6149
0 | 30 | 5 | 0 | 30 | 0 | 20 | 15 | 427 | 451.3788
0 | 25 | 20 | 0 | 10 | 0 | 35 | 10 | 460 | 472.8748
4 | 8 | 4 | 4 | 16 | 12 | 48 | 4 | 284.2 | 317.9187
0 | 25 | 10 | 0 | 25 | 0 | 35 | 5 | 413 | 407.5291
0 | 15 | 5 | 0 | 45 | 0 | 30 | 5 | 364 | 426.3985
0 | 15 | 5 | 0 | 15 | 0 | 40 | 25 | 541 | 467.9309
4 | 12 | 4 | 0 | 28 | 0 | 40 | 12 | 261.9 | 482.1438
0 | 5 | 10 | 0 | 10 | 0 | 55 | 20 | 517 | 497.8328
5 | 10 | 5 | 0 | 25 | 0 | 50 | 5 | 275 | 336.3209