## Train Results
Al | Co | Cr | Cu | Fe | Mn | Ni | V | Actual_Yield Strength (MPa) | Predicted_Yield Strength (MPa)
0 | 15 | 5 | 0 | 15 | 0 | 40 | 25 | 541 | 466.1376
0 | 15 | 5 | 0 | 20 | 0 | 40 | 20 | 430 | 405.6561
0 | 10 | 10 | 0 | 55 | 0 | 25 | 0 | 310 | 299.7109
0 | 40 | 4 | 0 | 28 | 4 | 4 | 20 | 531.3 | 506.3172
4 | 0 | 8 | 24 | 4 | 16 | 44 | 0 | 261.2 | 252.1205
4 | 16 | 0 | 20 | 4 | 12 | 44 | 0 | 218.8 | 234.4412
0 | 10 | 5 | 0 | 5 | 0 | 50 | 30 | 637 | 570.1088
0 | 50 | 10 | 0 | 15 | 0 | 15 | 10 | 539 | 496.1006
0 | 15 | 5 | 0 | 45 | 0 | 30 | 5 | 364 | 407.1055
0 | 24 | 4 | 0 | 8 | 4 | 36 | 24 | 431.5 | 454.923
0 | 15 | 15 | 0 | 5 | 0 | 45 | 20 | 525 | 507.2852
4 | 20 | 4 | 4 | 16 | 0 | 52 | 0 | 176.8 | 250.5331
0 | 45 | 10 | 0 | 20 | 0 | 15 | 10 | 487 | 467.8376
0 | 20 | 5 | 0 | 15 | 0 | 40 | 20 | 244 | 379.481
0 | 10 | 0 | 0 | 0 | 0 | 75 | 15 | 398 | 440.3307
5 | 5 | 10 | 0 | 35 | 0 | 45 | 0 | 250 | 220.6772
5 | 10 | 5 | 0 | 20 | 0 | 55 | 5 | 366 | 317.9111
5 | 10 | 0 | 0 | 5 | 0 | 55 | 25 | 669 | 589.7209
0 | 30 | 0 | 0 | 30 | 0 | 35 | 5 | 347 | 375.7748
5 | 20 | 5 | 0 | 25 | 0 | 45 | 0 | 313 | 282.124
0 | 5 | 10 | 0 | 30 | 0 | 50 | 5 | 324 | 307.2641
4 | 0 | 12 | 4 | 4 | 16 | 52 | 8 | 307.1 | 285.8753
4 | 4 | 4 | 8 | 28 | 16 | 32 | 4 | 252.1 | 244.4546
0 | 15 | 20 | 0 | 5 | 0 | 45 | 15 | 551 | 500.1709
0 | 5 | 10 | 0 | 10 | 0 | 55 | 20 | 517 | 483.1046
4 | 0 | 8 | 4 | 24 | 12 | 44 | 4 | 230.5 | 243.3835
0 | 30 | 10 | 0 | 15 | 0 | 30 | 15 | 444 | 494.4239
0 | 65 | 15 | 0 | 0 | 0 | 10 | 10 | 548 | 531.8931
4 | 8 | 0 | 12 | 20 | 8 | 48 | 0 | 232.6 | 244.4073
0 | 25 | 15 | 0 | 5 | 0 | 35 | 20 | 613 | 581.6028
0 | 20 | 8 | 4 | 0 | 20 | 44 | 4 | 340.8 | 281.0005
0 | 10 | 5 | 0 | 35 | 0 | 35 | 15 | 391 | 383.3136
4 | 12 | 8 | 4 | 16 | 8 | 48 | 0 | 217.6 | 242.7444
0 | 25 | 5 | 0 | 10 | 0 | 35 | 25 | 614 | 468.0229
0 | 20 | 4 | 0 | 4 | 4 | 48 | 20 | 418.3 | 434.0082
0 | 35 | 15 | 0 | 10 | 0 | 25 | 15 | 521 | 527.3649
0 | 35 | 25 | 0 | 5 | 0 | 30 | 5 | 650 | 537.0793
4 | 16 | 0 | 4 | 12 | 8 | 52 | 4 | 301 | 319.9312
0 | 40 | 5 | 0 | 15 | 0 | 15 | 25 | 551 | 562.8697
0 | 45 | 15 | 0 | 10 | 0 | 15 | 15 | 569 | 529.9741
0 | 20 | 20 | 0 | 15 | 0 | 30 | 15 | 470 | 459.6333
0 | 40 | 20 | 0 | 5 | 0 | 30 | 5 | 461 | 508.4051
4 | 12 | 0 | 12 | 20 | 8 | 44 | 0 | 209.6 | 239.0874
0 | 10 | 10 | 0 | 25 | 0 | 50 | 5 | 447 | 361.3158
0 | 35 | 15 | 0 | 5 | 0 | 20 | 25 | 790 | 670.692
0 | 15 | 20 | 0 | 15 | 0 | 40 | 10 | 431 | 426.079
4 | 12 | 4 | 4 | 20 | 16 | 32 | 8 | 254.6 | 292.4643
4 | 8 | 0 | 0 | 4 | 8 | 52 | 24 | 449.1 | 465.9265
5 | 0 | 5 | 0 | 25 | 0 | 60 | 5 | 331 | 288.6358
0 | 25 | 10 | 0 | 5 | 0 | 35 | 25 | 601 | 551.0687
4 | 8 | 12 | 4 | 4 | 24 | 40 | 4 | 282.4 | 273.3349
0 | 25 | 10 | 0 | 20 | 0 | 40 | 5 | 383 | 406.531
0 | 5 | 0 | 0 | 75 | 0 | 20 | 0 | 610 | 572.462
0 | 45 | 5 | 0 | 15 | 0 | 25 | 10 | 357 | 399.9883
0 | 25 | 0 | 0 | 35 | 0 | 35 | 5 | 305 | 386.1693
4 | 0 | 12 | 16 | 4 | 12 | 52 | 0 | 269.7 | 272.3036
0 | 55 | 10 | 0 | 10 | 0 | 15 | 10 | 606 | 533.8113
0 | 16 | 8 | 4 | 16 | 20 | 36 | 0 | 259.4 | 236.1377
4 | 12 | 8 | 0 | 8 | 8 | 56 | 4 | 313.1 | 312.9789
0 | 30 | 5 | 0 | 30 | 0 | 20 | 15 | 427 | 439.0905
0 | 35 | 20 | 0 | 10 | 0 | 15 | 20 | 460 | 485.6858
0 | 20 | 10 | 0 | 10 | 0 | 45 | 15 | 443 | 455.7318
0 | 5 | 5 | 0 | 30 | 0 | 45 | 15 | 361 | 392.3989
4 | 0 | 4 | 4 | 16 | 12 | 56 | 4 | 310.2 | 305.0187
5 | 5 | 5 | 0 | 20 | 0 | 50 | 15 | 542 | 484.1896
0 | 4 | 8 | 4 | 16 | 20 | 44 | 4 | 267 | 245.7139
0 | 15 | 15 | 0 | 15 | 0 | 40 | 15 | 459 | 480.6761
0 | 12 | 4 | 0 | 4 | 16 | 40 | 24 | 406.4 | 391.9432
0 | 30 | 0 | 0 | 15 | 0 | 50 | 5 | 339 | 366.5635
0 | 20 | 15 | 0 | 0 | 0 | 35 | 30 | 559 | 569.7299
0 | 10 | 20 | 0 | 5 | 0 | 60 | 5 | 397 | 394.0429
0 | 20 | 10 | 0 | 5 | 0 | 40 | 25 | 590 | 518.7704
0 | 30 | 10 | 0 | 10 | 0 | 30 | 20 | 625 | 554.2182
0 | 0 | 8 | 4 | 16 | 12 | 52 | 8 | 316 | 291.6968
0 | 30 | 20 | 0 | 5 | 0 | 40 | 5 | 508 | 485.7893
0 | 5 | 5 | 0 | 30 | 0 | 55 | 5 | 308 | 339.3181
5 | 5 | 0 | 0 | 40 | 0 | 45 | 5 | 477 | 365.7877
0 | 15 | 25 | 0 | 5 | 0 | 50 | 5 | 503 | 441.0013
4 | 12 | 4 | 4 | 12 | 16 | 36 | 12 | 290.1 | 306.8253
0 | 25 | 20 | 0 | 10 | 0 | 35 | 10 | 460 | 487.0593
0 | 30 | 10 | 0 | 5 | 0 | 45 | 10 | 537 | 451.0825
0 | 40 | 25 | 0 | 10 | 0 | 20 | 5 | 502 | 442.3961
0 | 24 | 8 | 0 | 12 | 16 | 32 | 8 | 270.2 | 271.8598
4 | 32 | 8 | 4 | 4 | 20 | 24 | 4 | 311.4 | 303.6857
0 | 20 | 10 | 0 | 0 | 0 | 45 | 25 | 615 | 534.6663
4 | 40 | 0 | 0 | 12 | 4 | 36 | 4 | 211.4 | 242.6184
0 | 25 | 5 | 0 | 10 | 0 | 50 | 10 | 332 | 377.5841
0 | 40 | 5 | 0 | 15 | 0 | 20 | 20 | 518 | 524.9781
0 | 16 | 0 | 4 | 20 | 20 | 28 | 12 | 348.8 | 330.6573
5 | 0 | 5 | 0 | 45 | 0 | 45 | 0 | 253 | 234.8764
4 | 12 | 0 | 0 | 16 | 8 | 52 | 8 | 410.3 | 416.0496

## Test Results
Al | Co | Cr | Cu | Fe | Mn | Ni | V | Actual_Yield Strength (MPa) | Predicted_Yield Strength (MPa)
0 | 15 | 15 | 0 | 5 | 0 | 45 | 20 | 525 | 507.2852
0 | 25 | 0 | 0 | 35 | 0 | 35 | 5 | 305 | 386.1693
0 | 24 | 8 | 0 | 12 | 16 | 32 | 8 | 270.2 | 271.8598
0 | 10 | 0 | 0 | 0 | 0 | 75 | 15 | 398 | 440.3307
0 | 45 | 5 | 0 | 15 | 0 | 25 | 10 | 357 | 399.9883
0 | 5 | 5 | 0 | 30 | 0 | 55 | 5 | 308 | 339.3181
4 | 12 | 8 | 4 | 16 | 8 | 48 | 0 | 217.6 | 242.7444
5 | 5 | 10 | 0 | 20 | 0 | 55 | 5 | 367 | 273.4224
4 | 16 | 0 | 4 | 12 | 8 | 52 | 4 | 301 | 319.9312
4 | 0 | 8 | 24 | 4 | 16 | 44 | 0 | 261.2 | 252.1205
5 | 15 | 5 | 0 | 5 | 0 | 65 | 5 | 391 | 312.2936
0 | 30 | 10 | 0 | 5 | 0 | 45 | 10 | 537 | 451.0825
0 | 35 | 20 | 0 | 30 | 0 | 15 | 0 | 448 | 327.4193
0 | 30 | 5 | 0 | 30 | 0 | 20 | 15 | 427 | 439.0905
0 | 25 | 20 | 0 | 10 | 0 | 35 | 10 | 460 | 487.0593
4 | 8 | 4 | 4 | 16 | 12 | 48 | 4 | 284.2 | 298.0741
0 | 25 | 10 | 0 | 25 | 0 | 35 | 5 | 413 | 380.0312
0 | 15 | 5 | 0 | 45 | 0 | 30 | 5 | 364 | 407.1055
0 | 15 | 5 | 0 | 15 | 0 | 40 | 25 | 541 | 466.1376
4 | 12 | 4 | 0 | 28 | 0 | 40 | 12 | 261.9 | 501.8734
0 | 5 | 10 | 0 | 10 | 0 | 55 | 20 | 517 | 483.1046
5 | 10 | 5 | 0 | 25 | 0 | 50 | 5 | 275 | 323.412