## Train Results
Al | Co | Cr | Cu | Fe | Mn | Ni | V | Actual_Yield Strength (MPa) | Predicted_Yield Strength (MPa)
0 | 15 | 5 | 0 | 15 | 0 | 40 | 25 | 541 | 480.0039
0 | 15 | 5 | 0 | 20 | 0 | 40 | 20 | 430 | 446.0794
0 | 10 | 10 | 0 | 55 | 0 | 25 | 0 | 310 | 361.3787
0 | 40 | 4 | 0 | 28 | 4 | 4 | 20 | 531.3 | 503.5798
4 | 0 | 8 | 24 | 4 | 16 | 44 | 0 | 261.2 | 210.7474
4 | 16 | 0 | 20 | 4 | 12 | 44 | 0 | 218.8 | 205.4743
0 | 10 | 5 | 0 | 5 | 0 | 50 | 30 | 637 | 593.975
0 | 50 | 10 | 0 | 15 | 0 | 15 | 10 | 539 | 511.9403
0 | 15 | 5 | 0 | 45 | 0 | 30 | 5 | 364 | 403.6875
0 | 24 | 4 | 0 | 8 | 4 | 36 | 24 | 431.5 | 430.7007
0 | 15 | 15 | 0 | 5 | 0 | 45 | 20 | 525 | 506.3424
4 | 20 | 4 | 4 | 16 | 0 | 52 | 0 | 176.8 | 241.6501
0 | 45 | 10 | 0 | 20 | 0 | 15 | 10 | 487 | 478.6508
0 | 20 | 5 | 0 | 15 | 0 | 40 | 20 | 244 | 443.3019
0 | 10 | 0 | 0 | 0 | 0 | 75 | 15 | 398 | 421.6715
5 | 5 | 10 | 0 | 35 | 0 | 45 | 0 | 250 | 258.892
5 | 10 | 5 | 0 | 20 | 0 | 55 | 5 | 366 | 360.4124
5 | 10 | 0 | 0 | 5 | 0 | 55 | 25 | 669 | 623.4668
0 | 30 | 0 | 0 | 30 | 0 | 35 | 5 | 347 | 359.4161
5 | 20 | 5 | 0 | 25 | 0 | 45 | 0 | 313 | 333.7359
0 | 5 | 10 | 0 | 30 | 0 | 50 | 5 | 324 | 356.0176
4 | 0 | 12 | 4 | 4 | 16 | 52 | 8 | 307.1 | 308.8067
4 | 4 | 4 | 8 | 28 | 16 | 32 | 4 | 252.1 | 249.1139
0 | 15 | 20 | 0 | 5 | 0 | 45 | 15 | 551 | 479.2712
0 | 5 | 10 | 0 | 10 | 0 | 55 | 20 | 517 | 491.4427
4 | 0 | 8 | 4 | 24 | 12 | 44 | 4 | 230.5 | 266.0147
0 | 30 | 10 | 0 | 15 | 0 | 30 | 15 | 444 | 494.7924
0 | 65 | 15 | 0 | 0 | 0 | 10 | 10 | 548 | 557.9855
4 | 8 | 0 | 12 | 20 | 8 | 48 | 0 | 232.6 | 217.5176
0 | 25 | 15 | 0 | 5 | 0 | 35 | 20 | 613 | 580.7978
0 | 20 | 8 | 4 | 0 | 20 | 44 | 4 | 340.8 | 288.9391
0 | 10 | 5 | 0 | 35 | 0 | 35 | 15 | 391 | 414.1187
4 | 12 | 8 | 4 | 16 | 8 | 48 | 0 | 217.6 | 259.5155
0 | 25 | 5 | 0 | 10 | 0 | 35 | 25 | 614 | 456.2559
0 | 20 | 4 | 0 | 4 | 4 | 48 | 20 | 418.3 | 418.4772
0 | 35 | 15 | 0 | 10 | 0 | 25 | 15 | 521 | 531.9722
0 | 35 | 25 | 0 | 5 | 0 | 30 | 5 | 650 | 534.8575
4 | 16 | 0 | 4 | 12 | 8 | 52 | 4 | 301 | 305.8738
0 | 40 | 5 | 0 | 15 | 0 | 15 | 25 | 551 | 583.0807
0 | 45 | 15 | 0 | 10 | 0 | 15 | 15 | 569 | 551.3832
0 | 20 | 20 | 0 | 15 | 0 | 30 | 15 | 470 | 455.8085
0 | 40 | 20 | 0 | 5 | 0 | 30 | 5 | 461 | 492.6064
4 | 12 | 0 | 12 | 20 | 8 | 44 | 0 | 209.6 | 213.8716
0 | 10 | 10 | 0 | 25 | 0 | 50 | 5 | 447 | 399.3513
0 | 35 | 15 | 0 | 5 | 0 | 20 | 25 | 790 | 685.7031
0 | 15 | 20 | 0 | 15 | 0 | 40 | 10 | 431 | 432.0024
4 | 12 | 4 | 4 | 20 | 16 | 32 | 8 | 254.6 | 285.6416
4 | 8 | 0 | 0 | 4 | 8 | 52 | 24 | 449.1 | 509.371
5 | 0 | 5 | 0 | 25 | 0 | 60 | 5 | 331 | 327.9402
0 | 25 | 10 | 0 | 5 | 0 | 35 | 25 | 601 | 543.3571
4 | 8 | 12 | 4 | 4 | 24 | 40 | 4 | 282.4 | 274.2617
0 | 25 | 10 | 0 | 20 | 0 | 40 | 5 | 383 | 426.5481
0 | 5 | 0 | 0 | 75 | 0 | 20 | 0 | 610 | 605.345
0 | 45 | 5 | 0 | 15 | 0 | 25 | 10 | 357 | 405.9676
0 | 25 | 0 | 0 | 35 | 0 | 35 | 5 | 305 | 370.6138
4 | 0 | 12 | 16 | 4 | 12 | 52 | 0 | 269.7 | 244.7337
0 | 55 | 10 | 0 | 10 | 0 | 15 | 10 | 606 | 547.0336
0 | 16 | 8 | 4 | 16 | 20 | 36 | 0 | 259.4 | 248.3641
4 | 12 | 8 | 0 | 8 | 8 | 56 | 4 | 313.1 | 329.3546
0 | 30 | 5 | 0 | 30 | 0 | 20 | 15 | 427 | 436.6402
0 | 35 | 20 | 0 | 10 | 0 | 15 | 20 | 460 | 501.0827
0 | 20 | 10 | 0 | 10 | 0 | 45 | 15 | 443 | 479.2243
0 | 5 | 5 | 0 | 30 | 0 | 45 | 15 | 361 | 405.5465
4 | 0 | 4 | 4 | 16 | 12 | 56 | 4 | 310.2 | 317.0013
5 | 5 | 5 | 0 | 20 | 0 | 50 | 15 | 542 | 501.5267
0 | 4 | 8 | 4 | 16 | 20 | 44 | 4 | 267 | 250.6236
0 | 15 | 15 | 0 | 15 | 0 | 40 | 15 | 459 | 493.8445
0 | 12 | 4 | 0 | 4 | 16 | 40 | 24 | 406.4 | 401.9739
0 | 30 | 0 | 0 | 15 | 0 | 50 | 5 | 339 | 373.8802
0 | 20 | 15 | 0 | 0 | 0 | 35 | 30 | 559 | 569.2505
0 | 10 | 20 | 0 | 5 | 0 | 60 | 5 | 397 | 401.35
0 | 20 | 10 | 0 | 5 | 0 | 40 | 25 | 590 | 507.6494
0 | 30 | 10 | 0 | 10 | 0 | 30 | 20 | 625 | 571.0623
0 | 0 | 8 | 4 | 16 | 12 | 52 | 8 | 316 | 307.743
0 | 30 | 20 | 0 | 5 | 0 | 40 | 5 | 508 | 478.9725
0 | 5 | 5 | 0 | 30 | 0 | 55 | 5 | 308 | 363.7446
5 | 5 | 0 | 0 | 40 | 0 | 45 | 5 | 477 | 426.2147
0 | 15 | 25 | 0 | 5 | 0 | 50 | 5 | 503 | 447.453
4 | 12 | 4 | 4 | 12 | 16 | 36 | 12 | 290.1 | 301.7142
0 | 25 | 20 | 0 | 10 | 0 | 35 | 10 | 460 | 471.2787
0 | 30 | 10 | 0 | 5 | 0 | 45 | 10 | 537 | 457.439
0 | 40 | 25 | 0 | 10 | 0 | 20 | 5 | 502 | 478.9776
0 | 24 | 8 | 0 | 12 | 16 | 32 | 8 | 270.2 | 271.342
4 | 32 | 8 | 4 | 4 | 20 | 24 | 4 | 311.4 | 305.5059
0 | 20 | 10 | 0 | 0 | 0 | 45 | 25 | 615 | 526.0456
4 | 40 | 0 | 0 | 12 | 4 | 36 | 4 | 211.4 | 257.7079
0 | 25 | 5 | 0 | 10 | 0 | 50 | 10 | 332 | 413.829
0 | 40 | 5 | 0 | 15 | 0 | 20 | 20 | 518 | 541.7984
0 | 16 | 0 | 4 | 20 | 20 | 28 | 12 | 348.8 | 314.0239
5 | 0 | 5 | 0 | 45 | 0 | 45 | 0 | 253 | 295.2626
4 | 12 | 0 | 0 | 16 | 8 | 52 | 8 | 410.3 | 419.5105

## Test Results
Al | Co | Cr | Cu | Fe | Mn | Ni | V | Actual_Yield Strength (MPa) | Predicted_Yield Strength (MPa)
0 | 15 | 15 | 0 | 5 | 0 | 45 | 20 | 525 | 506.3424
0 | 25 | 0 | 0 | 35 | 0 | 35 | 5 | 305 | 370.6138
0 | 24 | 8 | 0 | 12 | 16 | 32 | 8 | 270.2 | 271.342
0 | 10 | 0 | 0 | 0 | 0 | 75 | 15 | 398 | 421.6715
0 | 45 | 5 | 0 | 15 | 0 | 25 | 10 | 357 | 405.9676
0 | 5 | 5 | 0 | 30 | 0 | 55 | 5 | 308 | 363.7446
4 | 12 | 8 | 4 | 16 | 8 | 48 | 0 | 217.6 | 259.5155
5 | 5 | 10 | 0 | 20 | 0 | 55 | 5 | 367 | 318.0177
4 | 16 | 0 | 4 | 12 | 8 | 52 | 4 | 301 | 305.8738
4 | 0 | 8 | 24 | 4 | 16 | 44 | 0 | 261.2 | 210.7474
5 | 15 | 5 | 0 | 5 | 0 | 65 | 5 | 391 | 354.8821
0 | 30 | 10 | 0 | 5 | 0 | 45 | 10 | 537 | 457.439
0 | 35 | 20 | 0 | 30 | 0 | 15 | 0 | 448 | 410.8383
0 | 30 | 5 | 0 | 30 | 0 | 20 | 15 | 427 | 436.6402
0 | 25 | 20 | 0 | 10 | 0 | 35 | 10 | 460 | 471.2787
4 | 8 | 4 | 4 | 16 | 12 | 48 | 4 | 284.2 | 301.3427
0 | 25 | 10 | 0 | 25 | 0 | 35 | 5 | 413 | 411.2023
0 | 15 | 5 | 0 | 45 | 0 | 30 | 5 | 364 | 403.6875
0 | 15 | 5 | 0 | 15 | 0 | 40 | 25 | 541 | 480.0038
4 | 12 | 4 | 0 | 28 | 0 | 40 | 12 | 261.9 | 531.3645
0 | 5 | 10 | 0 | 10 | 0 | 55 | 20 | 517 | 491.4427
5 | 10 | 5 | 0 | 25 | 0 | 50 | 5 | 275 | 362.6245