## Train Results
Al | Co | Cr | Cu | Fe | Mn | Ni | V | Actual_Yield Strength (MPa) | Predicted_Yield Strength (MPa)
0 | 15 | 5 | 0 | 15 | 0 | 40 | 25 | 541 | 481.4742
0 | 15 | 5 | 0 | 20 | 0 | 40 | 20 | 430 | 427.2289
0 | 10 | 10 | 0 | 55 | 0 | 25 | 0 | 310 | 385.713
0 | 40 | 4 | 0 | 28 | 4 | 4 | 20 | 531.3 | 510.3404
4 | 0 | 8 | 24 | 4 | 16 | 44 | 0 | 261.2 | 213.015
4 | 16 | 0 | 20 | 4 | 12 | 44 | 0 | 218.8 | 200.2188
0 | 10 | 5 | 0 | 5 | 0 | 50 | 30 | 637 | 588.4352
0 | 50 | 10 | 0 | 15 | 0 | 15 | 10 | 539 | 498.4261
0 | 15 | 5 | 0 | 45 | 0 | 30 | 5 | 364 | 425.8209
0 | 24 | 4 | 0 | 8 | 4 | 36 | 24 | 431.5 | 460.4001
0 | 15 | 15 | 0 | 5 | 0 | 45 | 20 | 525 | 509.7554
4 | 20 | 4 | 4 | 16 | 0 | 52 | 0 | 176.8 | 248.7859
0 | 45 | 10 | 0 | 20 | 0 | 15 | 10 | 487 | 474.7983
0 | 20 | 5 | 0 | 15 | 0 | 40 | 20 | 244 | 393.3883
0 | 10 | 0 | 0 | 0 | 0 | 75 | 15 | 398 | 431.0721
5 | 5 | 10 | 0 | 35 | 0 | 45 | 0 | 250 | 264.3699
5 | 10 | 5 | 0 | 20 | 0 | 55 | 5 | 366 | 365.803
5 | 10 | 0 | 0 | 5 | 0 | 55 | 25 | 669 | 634.6381
0 | 30 | 0 | 0 | 30 | 0 | 35 | 5 | 347 | 377.0558
5 | 20 | 5 | 0 | 25 | 0 | 45 | 0 | 313 | 340.3227
0 | 5 | 10 | 0 | 30 | 0 | 50 | 5 | 324 | 342.3591
4 | 0 | 12 | 4 | 4 | 16 | 52 | 8 | 307.1 | 278.7945
4 | 4 | 4 | 8 | 28 | 16 | 32 | 4 | 252.1 | 251.2385
0 | 15 | 20 | 0 | 5 | 0 | 45 | 15 | 551 | 486.6325
0 | 5 | 10 | 0 | 10 | 0 | 55 | 20 | 517 | 503.8248
4 | 0 | 8 | 4 | 24 | 12 | 44 | 4 | 230.5 | 264.1992
0 | 30 | 10 | 0 | 15 | 0 | 30 | 15 | 444 | 507.6794
0 | 65 | 15 | 0 | 0 | 0 | 10 | 10 | 548 | 521.3976
4 | 8 | 0 | 12 | 20 | 8 | 48 | 0 | 232.6 | 223.6316
0 | 25 | 15 | 0 | 5 | 0 | 35 | 20 | 613 | 575.3315
0 | 20 | 8 | 4 | 0 | 20 | 44 | 4 | 340.8 | 291.4091
0 | 10 | 5 | 0 | 35 | 0 | 35 | 15 | 391 | 420.5061
4 | 12 | 8 | 4 | 16 | 8 | 48 | 0 | 217.6 | 265.2829
0 | 25 | 5 | 0 | 10 | 0 | 35 | 25 | 614 | 482.8729
0 | 20 | 4 | 0 | 4 | 4 | 48 | 20 | 418.3 | 445.2972
0 | 35 | 15 | 0 | 10 | 0 | 25 | 15 | 521 | 543.1701
0 | 35 | 25 | 0 | 5 | 0 | 30 | 5 | 650 | 566.1639
4 | 16 | 0 | 4 | 12 | 8 | 52 | 4 | 301 | 300.9058
0 | 40 | 5 | 0 | 15 | 0 | 15 | 25 | 551 | 532.1311
0 | 45 | 15 | 0 | 10 | 0 | 15 | 15 | 569 | 534.9733
0 | 20 | 20 | 0 | 15 | 0 | 30 | 15 | 470 | 473.6295
0 | 40 | 20 | 0 | 5 | 0 | 30 | 5 | 461 | 519.7866
4 | 12 | 0 | 12 | 20 | 8 | 44 | 0 | 209.6 | 217.3968
0 | 10 | 10 | 0 | 25 | 0 | 50 | 5 | 447 | 398.2233
0 | 35 | 15 | 0 | 5 | 0 | 20 | 25 | 790 | 661.6149
0 | 15 | 20 | 0 | 15 | 0 | 40 | 10 | 431 | 426.1938
4 | 12 | 4 | 4 | 20 | 16 | 32 | 8 | 254.6 | 304.2409
4 | 8 | 0 | 0 | 4 | 8 | 52 | 24 | 449.1 | 473.2451
5 | 0 | 5 | 0 | 25 | 0 | 60 | 5 | 331 | 333.3334
0 | 25 | 10 | 0 | 5 | 0 | 35 | 25 | 601 | 566.9981
4 | 8 | 12 | 4 | 4 | 24 | 40 | 4 | 282.4 | 263.1696
0 | 25 | 10 | 0 | 20 | 0 | 40 | 5 | 383 | 459.6749
0 | 5 | 0 | 0 | 75 | 0 | 20 | 0 | 610 | 630.0452
0 | 45 | 5 | 0 | 15 | 0 | 25 | 10 | 357 | 411.0495
0 | 25 | 0 | 0 | 35 | 0 | 35 | 5 | 305 | 388.2869
4 | 0 | 12 | 16 | 4 | 12 | 52 | 0 | 269.7 | 252.2976
0 | 55 | 10 | 0 | 10 | 0 | 15 | 10 | 606 | 521.8256
0 | 16 | 8 | 4 | 16 | 20 | 36 | 0 | 259.4 | 236.5419
4 | 12 | 8 | 0 | 8 | 8 | 56 | 4 | 313.1 | 318.5585
0 | 30 | 5 | 0 | 30 | 0 | 20 | 15 | 427 | 451.4294
0 | 35 | 20 | 0 | 10 | 0 | 15 | 20 | 460 | 513.1774
0 | 20 | 10 | 0 | 10 | 0 | 45 | 15 | 443 | 482.4462
0 | 5 | 5 | 0 | 30 | 0 | 45 | 15 | 361 | 403.3401
4 | 0 | 4 | 4 | 16 | 12 | 56 | 4 | 310.2 | 294.5172
5 | 5 | 5 | 0 | 20 | 0 | 50 | 15 | 542 | 503.7514
0 | 4 | 8 | 4 | 16 | 20 | 44 | 4 | 267 | 249.5059
0 | 15 | 15 | 0 | 15 | 0 | 40 | 15 | 459 | 483.092
0 | 12 | 4 | 0 | 4 | 16 | 40 | 24 | 406.4 | 394.4527
0 | 30 | 0 | 0 | 15 | 0 | 50 | 5 | 339 | 365.4176
0 | 20 | 15 | 0 | 0 | 0 | 35 | 30 | 559 | 554.1473
0 | 10 | 20 | 0 | 5 | 0 | 60 | 5 | 397 | 421.0856
0 | 20 | 10 | 0 | 5 | 0 | 40 | 25 | 590 | 545.7142
0 | 30 | 10 | 0 | 10 | 0 | 30 | 20 | 625 | 566.1537
0 | 0 | 8 | 4 | 16 | 12 | 52 | 8 | 316 | 291.133
0 | 30 | 20 | 0 | 5 | 0 | 40 | 5 | 508 | 504.6609
0 | 5 | 5 | 0 | 30 | 0 | 55 | 5 | 308 | 366.3703
5 | 5 | 0 | 0 | 40 | 0 | 45 | 5 | 477 | 448.6997
0 | 15 | 25 | 0 | 5 | 0 | 50 | 5 | 503 | 471.795
4 | 12 | 4 | 4 | 12 | 16 | 36 | 12 | 290.1 | 283.0442
0 | 25 | 20 | 0 | 10 | 0 | 35 | 10 | 460 | 488.1546
0 | 30 | 10 | 0 | 5 | 0 | 45 | 10 | 537 | 490.9881
0 | 40 | 25 | 0 | 10 | 0 | 20 | 5 | 502 | 474.2069
0 | 24 | 8 | 0 | 12 | 16 | 32 | 8 | 270.2 | 274.2549
4 | 32 | 8 | 4 | 4 | 20 | 24 | 4 | 311.4 | 273.7926
0 | 20 | 10 | 0 | 0 | 0 | 45 | 25 | 615 | 561.6603
4 | 40 | 0 | 0 | 12 | 4 | 36 | 4 | 211.4 | 223.6981
0 | 25 | 5 | 0 | 10 | 0 | 50 | 10 | 332 | 415.109
0 | 40 | 5 | 0 | 15 | 0 | 20 | 20 | 518 | 511.4074
0 | 16 | 0 | 4 | 20 | 20 | 28 | 12 | 348.8 | 331.8356
5 | 0 | 5 | 0 | 45 | 0 | 45 | 0 | 253 | 289.2084
4 | 12 | 0 | 0 | 16 | 8 | 52 | 8 | 410.3 | 405.6437

## Test Results
Al | Co | Cr | Cu | Fe | Mn | Ni | V | Actual_Yield Strength (MPa) | Predicted_Yield Strength (MPa)
0 | 15 | 15 | 0 | 5 | 0 | 45 | 20 | 525 | 509.7554
0 | 25 | 0 | 0 | 35 | 0 | 35 | 5 | 305 | 388.2869
0 | 24 | 8 | 0 | 12 | 16 | 32 | 8 | 270.2 | 274.2549
0 | 10 | 0 | 0 | 0 | 0 | 75 | 15 | 398 | 431.0721
0 | 45 | 5 | 0 | 15 | 0 | 25 | 10 | 357 | 411.0495
0 | 5 | 5 | 0 | 30 | 0 | 55 | 5 | 308 | 366.3703
4 | 12 | 8 | 4 | 16 | 8 | 48 | 0 | 217.6 | 265.2829
5 | 5 | 10 | 0 | 20 | 0 | 55 | 5 | 367 | 320.7087
4 | 16 | 0 | 4 | 12 | 8 | 52 | 4 | 301 | 300.9058
4 | 0 | 8 | 24 | 4 | 16 | 44 | 0 | 261.2 | 213.015
5 | 15 | 5 | 0 | 5 | 0 | 65 | 5 | 391 | 359.796
0 | 30 | 10 | 0 | 5 | 0 | 45 | 10 | 537 | 490.9881
0 | 35 | 20 | 0 | 30 | 0 | 15 | 0 | 448 | 410.515
0 | 30 | 5 | 0 | 30 | 0 | 20 | 15 | 427 | 451.4294
0 | 25 | 20 | 0 | 10 | 0 | 35 | 10 | 460 | 488.1546
4 | 8 | 4 | 4 | 16 | 12 | 48 | 4 | 284.2 | 301.3781
0 | 25 | 10 | 0 | 25 | 0 | 35 | 5 | 413 | 431.8256
0 | 15 | 5 | 0 | 45 | 0 | 30 | 5 | 364 | 425.8209
0 | 15 | 5 | 0 | 15 | 0 | 40 | 25 | 541 | 481.4742
4 | 12 | 4 | 0 | 28 | 0 | 40 | 12 | 261.9 | 506.3013
0 | 5 | 10 | 0 | 10 | 0 | 55 | 20 | 517 | 503.8248
5 | 10 | 5 | 0 | 25 | 0 | 50 | 5 | 275 | 371.8973