## Train Results
Al | Co | Cr | Cu | Fe | Mn | Ni | V | Actual_Yield Strength (MPa) | Predicted_Yield Strength (MPa)
0 | 15 | 5 | 0 | 15 | 0 | 40 | 25 | 541 | 468.7278
0 | 15 | 5 | 0 | 20 | 0 | 40 | 20 | 430 | 397.0949
0 | 10 | 10 | 0 | 55 | 0 | 25 | 0 | 310 | 326.9749
0 | 40 | 4 | 0 | 28 | 4 | 4 | 20 | 531.3 | 483.8203
4 | 0 | 8 | 24 | 4 | 16 | 44 | 0 | 261.2 | 198.4299
4 | 16 | 0 | 20 | 4 | 12 | 44 | 0 | 218.8 | 194.7243
0 | 10 | 5 | 0 | 5 | 0 | 50 | 30 | 637 | 572.9456
0 | 50 | 10 | 0 | 15 | 0 | 15 | 10 | 539 | 501.5937
0 | 15 | 5 | 0 | 45 | 0 | 30 | 5 | 364 | 401.75
0 | 24 | 4 | 0 | 8 | 4 | 36 | 24 | 431.5 | 414.8114
0 | 15 | 15 | 0 | 5 | 0 | 45 | 20 | 525 | 481.3857
4 | 20 | 4 | 4 | 16 | 0 | 52 | 0 | 176.8 | 226.2094
0 | 45 | 10 | 0 | 20 | 0 | 15 | 10 | 487 | 468.1819
0 | 20 | 5 | 0 | 15 | 0 | 40 | 20 | 244 | 388.864
0 | 10 | 0 | 0 | 0 | 0 | 75 | 15 | 398 | 372.2672
5 | 5 | 10 | 0 | 35 | 0 | 45 | 0 | 250 | 250.0447
5 | 10 | 5 | 0 | 20 | 0 | 55 | 5 | 366 | 331.6323
5 | 10 | 0 | 0 | 5 | 0 | 55 | 25 | 669 | 600.5993
0 | 30 | 0 | 0 | 30 | 0 | 35 | 5 | 347 | 338.0844
5 | 20 | 5 | 0 | 25 | 0 | 45 | 0 | 313 | 301.7304
0 | 5 | 10 | 0 | 30 | 0 | 50 | 5 | 324 | 348.7035
4 | 0 | 12 | 4 | 4 | 16 | 52 | 8 | 307.1 | 310.0971
4 | 4 | 4 | 8 | 28 | 16 | 32 | 4 | 252.1 | 277.3954
0 | 15 | 20 | 0 | 5 | 0 | 45 | 15 | 551 | 486.8385
0 | 5 | 10 | 0 | 10 | 0 | 55 | 20 | 517 | 464.1203
4 | 0 | 8 | 4 | 24 | 12 | 44 | 4 | 230.5 | 271.8582
0 | 30 | 10 | 0 | 15 | 0 | 30 | 15 | 444 | 470.7798
0 | 65 | 15 | 0 | 0 | 0 | 10 | 10 | 548 | 531.0303
4 | 8 | 0 | 12 | 20 | 8 | 48 | 0 | 232.6 | 218.0455
0 | 25 | 15 | 0 | 5 | 0 | 35 | 20 | 613 | 581.0068
0 | 20 | 8 | 4 | 0 | 20 | 44 | 4 | 340.8 | 284.7378
0 | 10 | 5 | 0 | 35 | 0 | 35 | 15 | 391 | 404.2313
4 | 12 | 8 | 4 | 16 | 8 | 48 | 0 | 217.6 | 252.5435
0 | 25 | 5 | 0 | 10 | 0 | 35 | 25 | 614 | 461.7954
0 | 20 | 4 | 0 | 4 | 4 | 48 | 20 | 418.3 | 400.7607
0 | 35 | 15 | 0 | 10 | 0 | 25 | 15 | 521 | 518.0953
0 | 35 | 25 | 0 | 5 | 0 | 30 | 5 | 650 | 574.9174
4 | 16 | 0 | 4 | 12 | 8 | 52 | 4 | 301 | 324.8416
0 | 40 | 5 | 0 | 15 | 0 | 15 | 25 | 551 | 565.0796
0 | 45 | 15 | 0 | 10 | 0 | 15 | 15 | 569 | 531.3595
0 | 20 | 20 | 0 | 15 | 0 | 30 | 15 | 470 | 452.1975
0 | 40 | 20 | 0 | 5 | 0 | 30 | 5 | 461 | 516.5955
4 | 12 | 0 | 12 | 20 | 8 | 44 | 0 | 209.6 | 212.1849
0 | 10 | 10 | 0 | 25 | 0 | 50 | 5 | 447 | 418.9599
0 | 35 | 15 | 0 | 5 | 0 | 20 | 25 | 790 | 696.7197
0 | 15 | 20 | 0 | 15 | 0 | 40 | 10 | 431 | 442.5471
4 | 12 | 4 | 4 | 20 | 16 | 32 | 8 | 254.6 | 305.6515
4 | 8 | 0 | 0 | 4 | 8 | 52 | 24 | 449.1 | 479.0674
5 | 0 | 5 | 0 | 25 | 0 | 60 | 5 | 331 | 317.6232
0 | 25 | 10 | 0 | 5 | 0 | 35 | 25 | 601 | 570.4009
4 | 8 | 12 | 4 | 4 | 24 | 40 | 4 | 282.4 | 299.4532
0 | 25 | 10 | 0 | 20 | 0 | 40 | 5 | 383 | 447.2045
0 | 5 | 0 | 0 | 75 | 0 | 20 | 0 | 610 | 595.3177
0 | 45 | 5 | 0 | 15 | 0 | 25 | 10 | 357 | 388.9521
0 | 25 | 0 | 0 | 35 | 0 | 35 | 5 | 305 | 343.5723
4 | 0 | 12 | 16 | 4 | 12 | 52 | 0 | 269.7 | 223.8229
0 | 55 | 10 | 0 | 10 | 0 | 15 | 10 | 606 | 533.5269
0 | 16 | 8 | 4 | 16 | 20 | 36 | 0 | 259.4 | 243.2696
4 | 12 | 8 | 0 | 8 | 8 | 56 | 4 | 313.1 | 315.1643
0 | 30 | 5 | 0 | 30 | 0 | 20 | 15 | 427 | 416.9354
0 | 35 | 20 | 0 | 10 | 0 | 15 | 20 | 460 | 469.6492
0 | 20 | 10 | 0 | 10 | 0 | 45 | 15 | 443 | 460.6481
0 | 5 | 5 | 0 | 30 | 0 | 45 | 15 | 361 | 388.2892
4 | 0 | 4 | 4 | 16 | 12 | 56 | 4 | 310.2 | 315.5929
5 | 5 | 5 | 0 | 20 | 0 | 50 | 15 | 542 | 467.4172
0 | 4 | 8 | 4 | 16 | 20 | 44 | 4 | 267 | 255.3556
0 | 15 | 15 | 0 | 15 | 0 | 40 | 15 | 459 | 465.0101
0 | 12 | 4 | 0 | 4 | 16 | 40 | 24 | 406.4 | 387.7415
0 | 30 | 0 | 0 | 15 | 0 | 50 | 5 | 339 | 357.3026
0 | 20 | 15 | 0 | 0 | 0 | 35 | 30 | 559 | 549.4199
0 | 10 | 20 | 0 | 5 | 0 | 60 | 5 | 397 | 445.2031
0 | 20 | 10 | 0 | 5 | 0 | 40 | 25 | 590 | 529.536
0 | 30 | 10 | 0 | 10 | 0 | 30 | 20 | 625 | 569.2631
0 | 0 | 8 | 4 | 16 | 12 | 52 | 8 | 316 | 305.6237
0 | 30 | 20 | 0 | 5 | 0 | 40 | 5 | 508 | 502.4636
0 | 5 | 5 | 0 | 30 | 0 | 55 | 5 | 308 | 342.2599
5 | 5 | 0 | 0 | 40 | 0 | 45 | 5 | 477 | 415.8971
0 | 15 | 25 | 0 | 5 | 0 | 50 | 5 | 503 | 489.2951
4 | 12 | 4 | 4 | 12 | 16 | 36 | 12 | 290.1 | 306.493
0 | 25 | 20 | 0 | 10 | 0 | 35 | 10 | 460 | 475.2227
0 | 30 | 10 | 0 | 5 | 0 | 45 | 10 | 537 | 482.6125
0 | 40 | 25 | 0 | 10 | 0 | 20 | 5 | 502 | 502.4938
0 | 24 | 8 | 0 | 12 | 16 | 32 | 8 | 270.2 | 269.4309
4 | 32 | 8 | 4 | 4 | 20 | 24 | 4 | 311.4 | 328.1406
0 | 20 | 10 | 0 | 0 | 0 | 45 | 25 | 615 | 542.0325
4 | 40 | 0 | 0 | 12 | 4 | 36 | 4 | 211.4 | 229.9827
0 | 25 | 5 | 0 | 10 | 0 | 50 | 10 | 332 | 383.6968
0 | 40 | 5 | 0 | 15 | 0 | 20 | 20 | 518 | 524.5732
0 | 16 | 0 | 4 | 20 | 20 | 28 | 12 | 348.8 | 323.086
5 | 0 | 5 | 0 | 45 | 0 | 45 | 0 | 253 | 267.4573
4 | 12 | 0 | 0 | 16 | 8 | 52 | 8 | 410.3 | 415.9131

## Test Results
Al | Co | Cr | Cu | Fe | Mn | Ni | V | Actual_Yield Strength (MPa) | Predicted_Yield Strength (MPa)
0 | 15 | 15 | 0 | 5 | 0 | 45 | 20 | 525 | 481.3857
0 | 25 | 0 | 0 | 35 | 0 | 35 | 5 | 305 | 343.5723
0 | 24 | 8 | 0 | 12 | 16 | 32 | 8 | 270.2 | 269.4309
0 | 10 | 0 | 0 | 0 | 0 | 75 | 15 | 398 | 372.2672
0 | 45 | 5 | 0 | 15 | 0 | 25 | 10 | 357 | 388.9521
0 | 5 | 5 | 0 | 30 | 0 | 55 | 5 | 308 | 342.2599
4 | 12 | 8 | 4 | 16 | 8 | 48 | 0 | 217.6 | 252.5435
5 | 5 | 10 | 0 | 20 | 0 | 55 | 5 | 367 | 292.3731
4 | 16 | 0 | 4 | 12 | 8 | 52 | 4 | 301 | 324.8416
4 | 0 | 8 | 24 | 4 | 16 | 44 | 0 | 261.2 | 198.4299
5 | 15 | 5 | 0 | 5 | 0 | 65 | 5 | 391 | 318.6363
0 | 30 | 10 | 0 | 5 | 0 | 45 | 10 | 537 | 482.6125
0 | 35 | 20 | 0 | 30 | 0 | 15 | 0 | 448 | 382.305
0 | 30 | 5 | 0 | 30 | 0 | 20 | 15 | 427 | 416.9354
0 | 25 | 20 | 0 | 10 | 0 | 35 | 10 | 460 | 475.2227
4 | 8 | 4 | 4 | 16 | 12 | 48 | 4 | 284.2 | 313.0518
0 | 25 | 10 | 0 | 25 | 0 | 35 | 5 | 413 | 421.4616
0 | 15 | 5 | 0 | 45 | 0 | 30 | 5 | 364 | 401.75
0 | 15 | 5 | 0 | 15 | 0 | 40 | 25 | 541 | 468.7278
4 | 12 | 4 | 0 | 28 | 0 | 40 | 12 | 261.9 | 481.8597
0 | 5 | 10 | 0 | 10 | 0 | 55 | 20 | 517 | 464.1203
5 | 10 | 5 | 0 | 25 | 0 | 50 | 5 | 275 | 337.4366