## Train Results
Al | Co | Cr | Cu | Fe | Mn | Ni | V | Actual_Yield Strength (MPa) | Predicted_Yield Strength (MPa)
0 | 15 | 5 | 0 | 15 | 0 | 40 | 25 | 541 | 465.252
0 | 15 | 5 | 0 | 20 | 0 | 40 | 20 | 430 | 388.6266
0 | 10 | 10 | 0 | 55 | 0 | 25 | 0 | 310 | 366.8147
0 | 40 | 4 | 0 | 28 | 4 | 4 | 20 | 531.3 | 543.8617
4 | 0 | 8 | 24 | 4 | 16 | 44 | 0 | 261.2 | 209.7945
4 | 16 | 0 | 20 | 4 | 12 | 44 | 0 | 218.8 | 194.1997
0 | 10 | 5 | 0 | 5 | 0 | 50 | 30 | 637 | 582.3975
0 | 50 | 10 | 0 | 15 | 0 | 15 | 10 | 539 | 527.2067
0 | 15 | 5 | 0 | 45 | 0 | 30 | 5 | 364 | 447.5161
0 | 24 | 4 | 0 | 8 | 4 | 36 | 24 | 431.5 | 441.6444
0 | 15 | 15 | 0 | 5 | 0 | 45 | 20 | 525 | 493.1117
4 | 20 | 4 | 4 | 16 | 0 | 52 | 0 | 176.8 | 227.8061
0 | 45 | 10 | 0 | 20 | 0 | 15 | 10 | 487 | 499.5451
0 | 20 | 5 | 0 | 15 | 0 | 40 | 20 | 244 | 364.0686
0 | 10 | 0 | 0 | 0 | 0 | 75 | 15 | 398 | 442.4225
5 | 5 | 10 | 0 | 35 | 0 | 45 | 0 | 250 | 242.9665
5 | 10 | 5 | 0 | 20 | 0 | 55 | 5 | 366 | 349.2374
5 | 10 | 0 | 0 | 5 | 0 | 55 | 25 | 669 | 639.1158
0 | 30 | 0 | 0 | 30 | 0 | 35 | 5 | 347 | 383.7095
5 | 20 | 5 | 0 | 25 | 0 | 45 | 0 | 313 | 294.2524
0 | 5 | 10 | 0 | 30 | 0 | 50 | 5 | 324 | 342.8705
4 | 0 | 12 | 4 | 4 | 16 | 52 | 8 | 307.1 | 310.9206
4 | 4 | 4 | 8 | 28 | 16 | 32 | 4 | 252.1 | 248.0663
0 | 15 | 20 | 0 | 5 | 0 | 45 | 15 | 551 | 495.3993
0 | 5 | 10 | 0 | 10 | 0 | 55 | 20 | 517 | 485.4391
4 | 0 | 8 | 4 | 24 | 12 | 44 | 4 | 230.5 | 267.1816
0 | 30 | 10 | 0 | 15 | 0 | 30 | 15 | 444 | 499.7246
0 | 65 | 15 | 0 | 0 | 0 | 10 | 10 | 548 | 555.6085
4 | 8 | 0 | 12 | 20 | 8 | 48 | 0 | 232.6 | 211.8659
0 | 25 | 15 | 0 | 5 | 0 | 35 | 20 | 613 | 584.3186
0 | 20 | 8 | 4 | 0 | 20 | 44 | 4 | 340.8 | 292.5276
0 | 10 | 5 | 0 | 35 | 0 | 35 | 15 | 391 | 435.2456
4 | 12 | 8 | 4 | 16 | 8 | 48 | 0 | 217.6 | 243.8274
0 | 25 | 5 | 0 | 10 | 0 | 35 | 25 | 614 | 444.9984
0 | 20 | 4 | 0 | 4 | 4 | 48 | 20 | 418.3 | 429.3499
0 | 35 | 15 | 0 | 10 | 0 | 25 | 15 | 521 | 540.3721
0 | 35 | 25 | 0 | 5 | 0 | 30 | 5 | 650 | 520.3098
4 | 16 | 0 | 4 | 12 | 8 | 52 | 4 | 301 | 295.0532
0 | 40 | 5 | 0 | 15 | 0 | 15 | 25 | 551 | 577.6503
0 | 45 | 15 | 0 | 10 | 0 | 15 | 15 | 569 | 558.5822
0 | 20 | 20 | 0 | 15 | 0 | 30 | 15 | 470 | 462.8186
0 | 40 | 20 | 0 | 5 | 0 | 30 | 5 | 461 | 529.8318
4 | 12 | 0 | 12 | 20 | 8 | 44 | 0 | 209.6 | 207.140625
0 | 10 | 10 | 0 | 25 | 0 | 50 | 5 | 447 | 398.9408
0 | 35 | 15 | 0 | 5 | 0 | 20 | 25 | 790 | 705.4022
0 | 15 | 20 | 0 | 15 | 0 | 40 | 10 | 431 | 434.5106
4 | 12 | 4 | 4 | 20 | 16 | 32 | 8 | 254.6 | 319.7912
4 | 8 | 0 | 0 | 4 | 8 | 52 | 24 | 449.1 | 505.9724
5 | 0 | 5 | 0 | 25 | 0 | 60 | 5 | 331 | 321.6841
0 | 25 | 10 | 0 | 5 | 0 | 35 | 25 | 601 | 558.3212
4 | 8 | 12 | 4 | 4 | 24 | 40 | 4 | 282.4 | 275.9816
0 | 25 | 10 | 0 | 20 | 0 | 40 | 5 | 383 | 442.089
0 | 5 | 0 | 0 | 75 | 0 | 20 | 0 | 610 | 601.3044
0 | 45 | 5 | 0 | 15 | 0 | 25 | 10 | 357 | 406.4024
0 | 25 | 0 | 0 | 35 | 0 | 35 | 5 | 305 | 400.863
4 | 0 | 12 | 16 | 4 | 12 | 52 | 0 | 269.7 | 245.3589
0 | 55 | 10 | 0 | 10 | 0 | 15 | 10 | 606 | 562.4718
0 | 16 | 8 | 4 | 16 | 20 | 36 | 0 | 259.4 | 234.4384
4 | 12 | 8 | 0 | 8 | 8 | 56 | 4 | 313.1 | 314.1576
0 | 30 | 5 | 0 | 30 | 0 | 20 | 15 | 427 | 473.9968
0 | 35 | 20 | 0 | 10 | 0 | 15 | 20 | 460 | 497.2321
0 | 20 | 10 | 0 | 10 | 0 | 45 | 15 | 443 | 466.1227
0 | 5 | 5 | 0 | 30 | 0 | 45 | 15 | 361 | 401.5305
4 | 0 | 4 | 4 | 16 | 12 | 56 | 4 | 310.2 | 315.0905
5 | 5 | 5 | 0 | 20 | 0 | 50 | 15 | 542 | 528.7681
0 | 4 | 8 | 4 | 16 | 20 | 44 | 4 | 267 | 248.9352
0 | 15 | 15 | 0 | 15 | 0 | 40 | 15 | 459 | 476.5873
0 | 12 | 4 | 0 | 4 | 16 | 40 | 24 | 406.4 | 395.552
0 | 30 | 0 | 0 | 15 | 0 | 50 | 5 | 339 | 393.6875
0 | 20 | 15 | 0 | 0 | 0 | 35 | 30 | 559 | 587.8608
0 | 10 | 20 | 0 | 5 | 0 | 60 | 5 | 397 | 431.5651
0 | 20 | 10 | 0 | 5 | 0 | 40 | 25 | 590 | 525.5734
0 | 30 | 10 | 0 | 10 | 0 | 30 | 20 | 625 | 571.877
0 | 0 | 8 | 4 | 16 | 12 | 52 | 8 | 316 | 308.8332
0 | 30 | 20 | 0 | 5 | 0 | 40 | 5 | 508 | 509.1754
0 | 5 | 5 | 0 | 30 | 0 | 55 | 5 | 308 | 360.2055
5 | 5 | 0 | 0 | 40 | 0 | 45 | 5 | 477 | 479.6942
0 | 15 | 25 | 0 | 5 | 0 | 50 | 5 | 503 | 464.3679
4 | 12 | 4 | 4 | 12 | 16 | 36 | 12 | 290.1 | 314.2828
0 | 25 | 20 | 0 | 10 | 0 | 35 | 10 | 460 | 487.6247
0 | 30 | 10 | 0 | 5 | 0 | 45 | 10 | 537 | 454.9139
0 | 40 | 25 | 0 | 10 | 0 | 20 | 5 | 502 | 461.249
0 | 24 | 8 | 0 | 12 | 16 | 32 | 8 | 270.2 | 285.2108
4 | 32 | 8 | 4 | 4 | 20 | 24 | 4 | 311.4 | 313.5252
0 | 20 | 10 | 0 | 0 | 0 | 45 | 25 | 615 | 541.9167
4 | 40 | 0 | 0 | 12 | 4 | 36 | 4 | 211.4 | 229.2096
0 | 25 | 5 | 0 | 10 | 0 | 50 | 10 | 332 | 409.9502
0 | 40 | 5 | 0 | 15 | 0 | 20 | 20 | 518 | 535.9899
0 | 16 | 0 | 4 | 20 | 20 | 28 | 12 | 348.8 | 342.9326
5 | 0 | 5 | 0 | 45 | 0 | 45 | 0 | 253 | 285.8138
4 | 12 | 0 | 0 | 16 | 8 | 52 | 8 | 410.3 | 451.2472

## Test Results
Al | Co | Cr | Cu | Fe | Mn | Ni | V | Actual_Yield Strength (MPa) | Predicted_Yield Strength (MPa)
4 | 0 | 12 | 16 | 4 | 12 | 52 | 0 | 269.7 | 245.3589
4 | 40 | 0 | 0 | 12 | 4 | 36 | 4 | 211.4 | 229.2096
0 | 30 | 10 | 0 | 10 | 0 | 30 | 20 | 625 | 571.877
0 | 25 | 15 | 0 | 5 | 0 | 35 | 20 | 613 | 584.3186
4 | 12 | 4 | 4 | 12 | 16 | 36 | 12 | 290.1 | 314.2828
0 | 15 | 25 | 0 | 5 | 0 | 50 | 5 | 503 | 464.3679
0 | 5 | 0 | 0 | 75 | 0 | 20 | 0 | 610 | 601.3044
0 | 25 | 20 | 0 | 10 | 0 | 35 | 10 | 460 | 487.6247
4 | 12 | 8 | 4 | 16 | 8 | 48 | 0 | 217.6 | 243.8274
0 | 10 | 5 | 0 | 10 | 0 | 55 | 20 | 469 | 451.3902
0 | 25 | 10 | 0 | 20 | 0 | 40 | 5 | 383 | 442.089
0 | 10 | 0 | 0 | 30 | 0 | 40 | 20 | 336 | 493.7071
0 | 40 | 25 | 0 | 10 | 0 | 20 | 5 | 502 | 461.249
0 | 20 | 10 | 0 | 5 | 0 | 40 | 25 | 590 | 525.5734
0 | 5 | 15 | 0 | 5 | 0 | 70 | 5 | 376 | 433.71875
5 | 5 | 10 | 0 | 35 | 0 | 45 | 0 | 250 | 242.9665
5 | 10 | 0 | 0 | 5 | 0 | 55 | 25 | 669 | 639.1158
4 | 0 | 8 | 4 | 24 | 12 | 44 | 4 | 230.5 | 267.1816
0 | 4 | 8 | 4 | 16 | 20 | 44 | 4 | 267 | 248.9352
0 | 35 | 15 | 0 | 5 | 0 | 20 | 25 | 790 | 705.4022
0 | 5 | 10 | 0 | 30 | 0 | 50 | 5 | 324 | 342.8705
0 | 20 | 8 | 4 | 0 | 20 | 44 | 4 | 340.8 | 292.5276
5 | 5 | 5 | 0 | 20 | 0 | 50 | 15 | 542 | 528.7681
0 | 65 | 15 | 0 | 0 | 0 | 10 | 10 | 548 | 555.6085