## Train Results
Al | Co | Cr | Cu | Fe | Mn | Ni | V | Actual_Yield Strength (MPa) | Predicted_Yield Strength (MPa)
0 | 15 | 5 | 0 | 15 | 0 | 40 | 25 | 541 | 480.3054
0 | 15 | 5 | 0 | 20 | 0 | 40 | 20 | 430 | 430.0717
0 | 10 | 10 | 0 | 55 | 0 | 25 | 0 | 310 | 357.4187
0 | 40 | 4 | 0 | 28 | 4 | 4 | 20 | 531.3 | 521.2571
4 | 0 | 8 | 24 | 4 | 16 | 44 | 0 | 261.2 | 191.89
4 | 16 | 0 | 20 | 4 | 12 | 44 | 0 | 218.8 | 186.0631
0 | 10 | 5 | 0 | 5 | 0 | 50 | 30 | 637 | 565.6475
0 | 50 | 10 | 0 | 15 | 0 | 15 | 10 | 539 | 516.3718
0 | 15 | 5 | 0 | 45 | 0 | 30 | 5 | 364 | 415.2935
0 | 24 | 4 | 0 | 8 | 4 | 36 | 24 | 431.5 | 451.1265
0 | 15 | 15 | 0 | 5 | 0 | 45 | 20 | 525 | 506.2332
4 | 20 | 4 | 4 | 16 | 0 | 52 | 0 | 176.8 | 244.8321
0 | 45 | 10 | 0 | 20 | 0 | 15 | 10 | 487 | 489.4124
0 | 20 | 5 | 0 | 15 | 0 | 40 | 20 | 244 | 428.2006
0 | 10 | 0 | 0 | 0 | 0 | 75 | 15 | 398 | 414.5884
5 | 5 | 10 | 0 | 35 | 0 | 45 | 0 | 250 | 239.3641
5 | 10 | 5 | 0 | 20 | 0 | 55 | 5 | 366 | 382.8333
5 | 10 | 0 | 0 | 5 | 0 | 55 | 25 | 669 | 653.6824
0 | 30 | 0 | 0 | 30 | 0 | 35 | 5 | 347 | 350.2816
5 | 20 | 5 | 0 | 25 | 0 | 45 | 0 | 313 | 320.9684
0 | 5 | 10 | 0 | 30 | 0 | 50 | 5 | 324 | 331.1565
4 | 0 | 12 | 4 | 4 | 16 | 52 | 8 | 307.1 | 311.1637
4 | 4 | 4 | 8 | 28 | 16 | 32 | 4 | 252.1 | 249.7569
0 | 15 | 20 | 0 | 5 | 0 | 45 | 15 | 551 | 510.4637
0 | 5 | 10 | 0 | 10 | 0 | 55 | 20 | 517 | 480.9589
4 | 0 | 8 | 4 | 24 | 12 | 44 | 4 | 230.5 | 273.4972
0 | 30 | 10 | 0 | 15 | 0 | 30 | 15 | 444 | 518.1077
0 | 65 | 15 | 0 | 0 | 0 | 10 | 10 | 548 | 542.1685
4 | 8 | 0 | 12 | 20 | 8 | 48 | 0 | 232.6 | 202.3159
0 | 25 | 15 | 0 | 5 | 0 | 35 | 20 | 613 | 574.0754
0 | 20 | 8 | 4 | 0 | 20 | 44 | 4 | 340.8 | 289.3964
0 | 10 | 5 | 0 | 35 | 0 | 35 | 15 | 391 | 408.9657
4 | 12 | 8 | 4 | 16 | 8 | 48 | 0 | 217.6 | 252.3993
0 | 25 | 5 | 0 | 10 | 0 | 35 | 25 | 614 | 506.2639
0 | 20 | 4 | 0 | 4 | 4 | 48 | 20 | 418.3 | 431.3228
0 | 35 | 15 | 0 | 10 | 0 | 25 | 15 | 521 | 563.2045
0 | 35 | 25 | 0 | 5 | 0 | 30 | 5 | 650 | 562.6172
4 | 16 | 0 | 4 | 12 | 8 | 52 | 4 | 301 | 300.6863
0 | 40 | 5 | 0 | 15 | 0 | 15 | 25 | 551 | 587.3585
0 | 45 | 15 | 0 | 10 | 0 | 15 | 15 | 569 | 553.5072
0 | 20 | 20 | 0 | 15 | 0 | 30 | 15 | 470 | 491.6212
0 | 40 | 20 | 0 | 5 | 0 | 30 | 5 | 461 | 530.8097
4 | 12 | 0 | 12 | 20 | 8 | 44 | 0 | 209.6 | 199.3365
0 | 10 | 10 | 0 | 25 | 0 | 50 | 5 | 447 | 402.8772
0 | 35 | 15 | 0 | 5 | 0 | 20 | 25 | 790 | 692.8488
0 | 15 | 20 | 0 | 15 | 0 | 40 | 10 | 431 | 457.6137
4 | 12 | 4 | 4 | 20 | 16 | 32 | 8 | 254.6 | 328.1746
4 | 8 | 0 | 0 | 4 | 8 | 52 | 24 | 449.1 | 508.1237
5 | 0 | 5 | 0 | 25 | 0 | 60 | 5 | 331 | 335.5616
0 | 25 | 10 | 0 | 5 | 0 | 35 | 25 | 601 | 573.7139
4 | 8 | 12 | 4 | 4 | 24 | 40 | 4 | 282.4 | 276.8587
0 | 25 | 10 | 0 | 20 | 0 | 40 | 5 | 383 | 436.4829
0 | 5 | 0 | 0 | 75 | 0 | 20 | 0 | 610 | 615.4141
0 | 45 | 5 | 0 | 15 | 0 | 25 | 10 | 357 | 416.5072
0 | 25 | 0 | 0 | 35 | 0 | 35 | 5 | 305 | 360.5545
4 | 0 | 12 | 16 | 4 | 12 | 52 | 0 | 269.7 | 213.5748
0 | 55 | 10 | 0 | 10 | 0 | 15 | 10 | 606 | 546.1074
0 | 16 | 8 | 4 | 16 | 20 | 36 | 0 | 259.4 | 248.7716
4 | 12 | 8 | 0 | 8 | 8 | 56 | 4 | 313.1 | 333.3894
0 | 30 | 5 | 0 | 30 | 0 | 20 | 15 | 427 | 462.1571
0 | 35 | 20 | 0 | 10 | 0 | 15 | 20 | 460 | 499.7246
0 | 20 | 10 | 0 | 10 | 0 | 45 | 15 | 443 | 468.7748
0 | 5 | 5 | 0 | 30 | 0 | 45 | 15 | 361 | 386.0973
4 | 0 | 4 | 4 | 16 | 12 | 56 | 4 | 310.2 | 318.929
5 | 5 | 5 | 0 | 20 | 0 | 50 | 15 | 542 | 558.0317
0 | 4 | 8 | 4 | 16 | 20 | 44 | 4 | 267 | 248.5668
0 | 15 | 15 | 0 | 15 | 0 | 40 | 15 | 459 | 483.0467
0 | 12 | 4 | 0 | 4 | 16 | 40 | 24 | 406.4 | 382.126
0 | 30 | 0 | 0 | 15 | 0 | 50 | 5 | 339 | 335.8772
0 | 20 | 15 | 0 | 0 | 0 | 35 | 30 | 559 | 595.5052
0 | 10 | 20 | 0 | 5 | 0 | 60 | 5 | 397 | 421.6987
0 | 20 | 10 | 0 | 5 | 0 | 40 | 25 | 590 | 531.8246
0 | 30 | 10 | 0 | 10 | 0 | 30 | 20 | 625 | 577.9635
0 | 0 | 8 | 4 | 16 | 12 | 52 | 8 | 316 | 276.2566
0 | 30 | 20 | 0 | 5 | 0 | 40 | 5 | 508 | 505.7272
0 | 5 | 5 | 0 | 30 | 0 | 55 | 5 | 308 | 327.7685
5 | 5 | 0 | 0 | 40 | 0 | 45 | 5 | 477 | 481.7989
0 | 15 | 25 | 0 | 5 | 0 | 50 | 5 | 503 | 477.3026
4 | 12 | 4 | 4 | 12 | 16 | 36 | 12 | 290.1 | 321.7041
0 | 25 | 20 | 0 | 10 | 0 | 35 | 10 | 460 | 525.4467
0 | 30 | 10 | 0 | 5 | 0 | 45 | 10 | 537 | 474.9313
0 | 40 | 25 | 0 | 10 | 0 | 20 | 5 | 502 | 471.0043
0 | 24 | 8 | 0 | 12 | 16 | 32 | 8 | 270.2 | 276.9366
4 | 32 | 8 | 4 | 4 | 20 | 24 | 4 | 311.4 | 284.2054
0 | 20 | 10 | 0 | 0 | 0 | 45 | 25 | 615 | 552.1278
4 | 40 | 0 | 0 | 12 | 4 | 36 | 4 | 211.4 | 264.0796
0 | 25 | 5 | 0 | 10 | 0 | 50 | 10 | 332 | 395.1288
0 | 40 | 5 | 0 | 15 | 0 | 20 | 20 | 518 | 559.9948
0 | 16 | 0 | 4 | 20 | 20 | 28 | 12 | 348.8 | 333.7482
5 | 0 | 5 | 0 | 45 | 0 | 45 | 0 | 253 | 270.0366
4 | 12 | 0 | 0 | 16 | 8 | 52 | 8 | 410.3 | 483.0835

## Test Results
Al | Co | Cr | Cu | Fe | Mn | Ni | V | Actual_Yield Strength (MPa) | Predicted_Yield Strength (MPa)
4 | 0 | 12 | 16 | 4 | 12 | 52 | 0 | 269.7 | 213.5748
4 | 40 | 0 | 0 | 12 | 4 | 36 | 4 | 211.4 | 264.0796
0 | 30 | 10 | 0 | 10 | 0 | 30 | 20 | 625 | 577.9635
0 | 25 | 15 | 0 | 5 | 0 | 35 | 20 | 613 | 574.0754
4 | 12 | 4 | 4 | 12 | 16 | 36 | 12 | 290.1 | 321.7041
0 | 15 | 25 | 0 | 5 | 0 | 50 | 5 | 503 | 477.3026
0 | 5 | 0 | 0 | 75 | 0 | 20 | 0 | 610 | 615.4141
0 | 25 | 20 | 0 | 10 | 0 | 35 | 10 | 460 | 525.4467
4 | 12 | 8 | 4 | 16 | 8 | 48 | 0 | 217.6 | 252.3993
0 | 10 | 5 | 0 | 10 | 0 | 55 | 20 | 469 | 456.2959
0 | 25 | 10 | 0 | 20 | 0 | 40 | 5 | 383 | 436.4829
0 | 10 | 0 | 0 | 30 | 0 | 40 | 20 | 336 | 468.7197
0 | 40 | 25 | 0 | 10 | 0 | 20 | 5 | 502 | 471.0043
0 | 20 | 10 | 0 | 5 | 0 | 40 | 25 | 590 | 531.8246
0 | 5 | 15 | 0 | 5 | 0 | 70 | 5 | 376 | 399.8862
5 | 5 | 10 | 0 | 35 | 0 | 45 | 0 | 250 | 239.3641
5 | 10 | 0 | 0 | 5 | 0 | 55 | 25 | 669 | 653.6824
4 | 0 | 8 | 4 | 24 | 12 | 44 | 4 | 230.5 | 273.4972
0 | 4 | 8 | 4 | 16 | 20 | 44 | 4 | 267 | 248.5668
0 | 35 | 15 | 0 | 5 | 0 | 20 | 25 | 790 | 692.8488
0 | 5 | 10 | 0 | 30 | 0 | 50 | 5 | 324 | 331.1565
0 | 20 | 8 | 4 | 0 | 20 | 44 | 4 | 340.8 | 289.3964
5 | 5 | 5 | 0 | 20 | 0 | 50 | 15 | 542 | 558.0317
0 | 65 | 15 | 0 | 0 | 0 | 10 | 10 | 548 | 542.1685