## Train Results
Al | Co | Cr | Cu | Fe | Mn | Ni | V | Actual_Yield Strength (MPa) | Predicted_Yield Strength (MPa)
0 | 15 | 5 | 0 | 15 | 0 | 40 | 25 | 541 | 506.1026
0 | 15 | 5 | 0 | 20 | 0 | 40 | 20 | 430 | 462.3722
0 | 10 | 10 | 0 | 55 | 0 | 25 | 0 | 310 | 385.1599
0 | 40 | 4 | 0 | 28 | 4 | 4 | 20 | 531.3 | 534.7136
4 | 0 | 8 | 24 | 4 | 16 | 44 | 0 | 261.2 | 222.8163
4 | 16 | 0 | 20 | 4 | 12 | 44 | 0 | 218.8 | 200.9766
0 | 10 | 5 | 0 | 5 | 0 | 50 | 30 | 637 | 577.5776
0 | 50 | 10 | 0 | 15 | 0 | 15 | 10 | 539 | 521.5038
0 | 15 | 5 | 0 | 45 | 0 | 30 | 5 | 364 | 449.468
0 | 24 | 4 | 0 | 8 | 4 | 36 | 24 | 431.5 | 472.0868
0 | 15 | 15 | 0 | 5 | 0 | 45 | 20 | 525 | 526.7205
4 | 20 | 4 | 4 | 16 | 0 | 52 | 0 | 176.8 | 224.209
0 | 45 | 10 | 0 | 20 | 0 | 15 | 10 | 487 | 485.3879
0 | 20 | 5 | 0 | 15 | 0 | 40 | 20 | 244 | 435.6449
0 | 10 | 0 | 0 | 0 | 0 | 75 | 15 | 398 | 415.4692
5 | 5 | 10 | 0 | 35 | 0 | 45 | 0 | 250 | 261.7812
5 | 10 | 5 | 0 | 20 | 0 | 55 | 5 | 366 | 352.7626
5 | 10 | 0 | 0 | 5 | 0 | 55 | 25 | 669 | 601.672
0 | 30 | 0 | 0 | 30 | 0 | 35 | 5 | 347 | 380.071
5 | 20 | 5 | 0 | 25 | 0 | 45 | 0 | 313 | 322.1003
0 | 5 | 10 | 0 | 30 | 0 | 50 | 5 | 324 | 341.411
4 | 0 | 12 | 4 | 4 | 16 | 52 | 8 | 307.1 | 313.0092
4 | 4 | 4 | 8 | 28 | 16 | 32 | 4 | 252.1 | 243.5389
0 | 15 | 20 | 0 | 5 | 0 | 45 | 15 | 551 | 520.3187
0 | 5 | 10 | 0 | 10 | 0 | 55 | 20 | 517 | 519.6472
4 | 0 | 8 | 4 | 24 | 12 | 44 | 4 | 230.5 | 269.1135
0 | 30 | 10 | 0 | 15 | 0 | 30 | 15 | 444 | 527.8812
0 | 65 | 15 | 0 | 0 | 0 | 10 | 10 | 548 | 562.3824
4 | 8 | 0 | 12 | 20 | 8 | 48 | 0 | 232.6 | 213.9576
0 | 25 | 15 | 0 | 5 | 0 | 35 | 20 | 613 | 600.9244
0 | 20 | 8 | 4 | 0 | 20 | 44 | 4 | 340.8 | 316.2219
0 | 10 | 5 | 0 | 35 | 0 | 35 | 15 | 391 | 444.8405
4 | 12 | 8 | 4 | 16 | 8 | 48 | 0 | 217.6 | 251.1909
0 | 25 | 5 | 0 | 10 | 0 | 35 | 25 | 614 | 507.8552
0 | 20 | 4 | 0 | 4 | 4 | 48 | 20 | 418.3 | 435.6196
0 | 35 | 15 | 0 | 10 | 0 | 25 | 15 | 521 | 552.8132
0 | 35 | 25 | 0 | 5 | 0 | 30 | 5 | 650 | 582.2144
4 | 16 | 0 | 4 | 12 | 8 | 52 | 4 | 301 | 299.146
0 | 40 | 5 | 0 | 15 | 0 | 15 | 25 | 551 | 560.1888
0 | 45 | 15 | 0 | 10 | 0 | 15 | 15 | 569 | 550.1742
0 | 20 | 20 | 0 | 15 | 0 | 30 | 15 | 470 | 483.6628
0 | 40 | 20 | 0 | 5 | 0 | 30 | 5 | 461 | 516.036
4 | 12 | 0 | 12 | 20 | 8 | 44 | 0 | 209.6 | 209.8349
0 | 10 | 10 | 0 | 25 | 0 | 50 | 5 | 447 | 401.329
0 | 35 | 15 | 0 | 5 | 0 | 20 | 25 | 790 | 704.2162
0 | 15 | 20 | 0 | 15 | 0 | 40 | 10 | 431 | 468.3625
4 | 12 | 4 | 4 | 20 | 16 | 32 | 8 | 254.6 | 293.3954
4 | 8 | 0 | 0 | 4 | 8 | 52 | 24 | 449.1 | 491.0463
5 | 0 | 5 | 0 | 25 | 0 | 60 | 5 | 331 | 329.5882
0 | 25 | 10 | 0 | 5 | 0 | 35 | 25 | 601 | 578.1166
4 | 8 | 12 | 4 | 4 | 24 | 40 | 4 | 282.4 | 277.1462
0 | 25 | 10 | 0 | 20 | 0 | 40 | 5 | 383 | 444.8496
0 | 5 | 0 | 0 | 75 | 0 | 20 | 0 | 610 | 637.1066
0 | 45 | 5 | 0 | 15 | 0 | 25 | 10 | 357 | 408.9126
0 | 25 | 0 | 0 | 35 | 0 | 35 | 5 | 305 | 380.379
4 | 0 | 12 | 16 | 4 | 12 | 52 | 0 | 269.7 | 276.4804
0 | 55 | 10 | 0 | 10 | 0 | 15 | 10 | 606 | 558.4837
0 | 16 | 8 | 4 | 16 | 20 | 36 | 0 | 259.4 | 244.8442
4 | 12 | 8 | 0 | 8 | 8 | 56 | 4 | 313.1 | 330.3848
0 | 30 | 5 | 0 | 30 | 0 | 20 | 15 | 427 | 455.2469
0 | 35 | 20 | 0 | 10 | 0 | 15 | 20 | 460 | 521.6834
0 | 20 | 10 | 0 | 10 | 0 | 45 | 15 | 443 | 509.8884
0 | 5 | 5 | 0 | 30 | 0 | 45 | 15 | 361 | 425.3626
4 | 0 | 4 | 4 | 16 | 12 | 56 | 4 | 310.2 | 331.9597
5 | 5 | 5 | 0 | 20 | 0 | 50 | 15 | 542 | 509.1972
0 | 4 | 8 | 4 | 16 | 20 | 44 | 4 | 267 | 256.8768
0 | 15 | 15 | 0 | 15 | 0 | 40 | 15 | 459 | 514.6823
0 | 12 | 4 | 0 | 4 | 16 | 40 | 24 | 406.4 | 389.2683
0 | 30 | 0 | 0 | 15 | 0 | 50 | 5 | 339 | 386.0992
0 | 20 | 15 | 0 | 0 | 0 | 35 | 30 | 559 | 587.8535
0 | 10 | 20 | 0 | 5 | 0 | 60 | 5 | 397 | 437.9131
0 | 20 | 10 | 0 | 5 | 0 | 40 | 25 | 590 | 544.0472
0 | 30 | 10 | 0 | 10 | 0 | 30 | 20 | 625 | 582.2643
0 | 0 | 8 | 4 | 16 | 12 | 52 | 8 | 316 | 292.8041
0 | 30 | 20 | 0 | 5 | 0 | 40 | 5 | 508 | 501.6993
0 | 5 | 5 | 0 | 30 | 0 | 55 | 5 | 308 | 363.7359
5 | 5 | 0 | 0 | 40 | 0 | 45 | 5 | 477 | 448.834
0 | 15 | 25 | 0 | 5 | 0 | 50 | 5 | 503 | 502.7429
4 | 12 | 4 | 4 | 12 | 16 | 36 | 12 | 290.1 | 287.7777
0 | 25 | 20 | 0 | 10 | 0 | 35 | 10 | 460 | 504.04
0 | 30 | 10 | 0 | 5 | 0 | 45 | 10 | 537 | 497.0779
0 | 40 | 25 | 0 | 10 | 0 | 20 | 5 | 502 | 492.1045
0 | 24 | 8 | 0 | 12 | 16 | 32 | 8 | 270.2 | 266.7233
4 | 32 | 8 | 4 | 4 | 20 | 24 | 4 | 311.4 | 293.7966
0 | 20 | 10 | 0 | 0 | 0 | 45 | 25 | 615 | 562.4421
4 | 40 | 0 | 0 | 12 | 4 | 36 | 4 | 211.4 | 243.9665
0 | 25 | 5 | 0 | 10 | 0 | 50 | 10 | 332 | 409.6516
0 | 40 | 5 | 0 | 15 | 0 | 20 | 20 | 518 | 534.6545
0 | 16 | 0 | 4 | 20 | 20 | 28 | 12 | 348.8 | 345.7421
5 | 0 | 5 | 0 | 45 | 0 | 45 | 0 | 253 | 292.7519
4 | 12 | 0 | 0 | 16 | 8 | 52 | 8 | 410.3 | 435.8387

## Test Results
Al | Co | Cr | Cu | Fe | Mn | Ni | V | Actual_Yield Strength (MPa) | Predicted_Yield Strength (MPa)
4 | 0 | 12 | 16 | 4 | 12 | 52 | 0 | 269.7 | 276.4804
4 | 40 | 0 | 0 | 12 | 4 | 36 | 4 | 211.4 | 243.9665
0 | 30 | 10 | 0 | 10 | 0 | 30 | 20 | 625 | 582.2643
0 | 25 | 15 | 0 | 5 | 0 | 35 | 20 | 613 | 600.9244
4 | 12 | 4 | 4 | 12 | 16 | 36 | 12 | 290.1 | 287.7777
0 | 15 | 25 | 0 | 5 | 0 | 50 | 5 | 503 | 502.7429
0 | 5 | 0 | 0 | 75 | 0 | 20 | 0 | 610 | 637.1066
0 | 25 | 20 | 0 | 10 | 0 | 35 | 10 | 460 | 504.04
4 | 12 | 8 | 4 | 16 | 8 | 48 | 0 | 217.6 | 251.1909
0 | 10 | 5 | 0 | 10 | 0 | 55 | 20 | 469 | 468.509
0 | 25 | 10 | 0 | 20 | 0 | 40 | 5 | 383 | 444.8496
0 | 10 | 0 | 0 | 30 | 0 | 40 | 20 | 336 | 469.8
0 | 40 | 25 | 0 | 10 | 0 | 20 | 5 | 502 | 492.1045
0 | 20 | 10 | 0 | 5 | 0 | 40 | 25 | 590 | 544.0472
0 | 5 | 15 | 0 | 5 | 0 | 70 | 5 | 376 | 435.5631
5 | 5 | 10 | 0 | 35 | 0 | 45 | 0 | 250 | 261.7812
5 | 10 | 0 | 0 | 5 | 0 | 55 | 25 | 669 | 601.672
4 | 0 | 8 | 4 | 24 | 12 | 44 | 4 | 230.5 | 269.1135
0 | 4 | 8 | 4 | 16 | 20 | 44 | 4 | 267 | 256.8768
0 | 35 | 15 | 0 | 5 | 0 | 20 | 25 | 790 | 704.2162
0 | 5 | 10 | 0 | 30 | 0 | 50 | 5 | 324 | 341.411
0 | 20 | 8 | 4 | 0 | 20 | 44 | 4 | 340.8 | 316.2219
5 | 5 | 5 | 0 | 20 | 0 | 50 | 15 | 542 | 509.1972
0 | 65 | 15 | 0 | 0 | 0 | 10 | 10 | 548 | 562.3824