## Train Results
Al | Co | Cr | Cu | Fe | Mn | Ni | V | Actual_Yield Strength (MPa) | Predicted_Yield Strength (MPa)
0 | 15 | 5 | 0 | 15 | 0 | 40 | 25 | 541 | 462.8183
0 | 15 | 5 | 0 | 20 | 0 | 40 | 20 | 430 | 399.5888
0 | 10 | 10 | 0 | 55 | 0 | 25 | 0 | 310 | 348.7981
0 | 40 | 4 | 0 | 28 | 4 | 4 | 20 | 531.3 | 527.5744
4 | 0 | 8 | 24 | 4 | 16 | 44 | 0 | 261.2 | 199.9369
4 | 16 | 0 | 20 | 4 | 12 | 44 | 0 | 218.8 | 189.7994
0 | 10 | 5 | 0 | 5 | 0 | 50 | 30 | 637 | 541.3399
0 | 50 | 10 | 0 | 15 | 0 | 15 | 10 | 539 | 517.9259
0 | 15 | 5 | 0 | 45 | 0 | 30 | 5 | 364 | 392.9171
0 | 24 | 4 | 0 | 8 | 4 | 36 | 24 | 431.5 | 464.3331
0 | 15 | 15 | 0 | 5 | 0 | 45 | 20 | 525 | 500.3293
4 | 20 | 4 | 4 | 16 | 0 | 52 | 0 | 176.8 | 221.2583
0 | 45 | 10 | 0 | 20 | 0 | 15 | 10 | 487 | 486.1783
0 | 20 | 5 | 0 | 15 | 0 | 40 | 20 | 244 | 384.2792
0 | 10 | 0 | 0 | 0 | 0 | 75 | 15 | 398 | 409.6728
5 | 5 | 10 | 0 | 35 | 0 | 45 | 0 | 250 | 304.7968
5 | 10 | 5 | 0 | 20 | 0 | 55 | 5 | 366 | 421.0787
5 | 10 | 0 | 0 | 5 | 0 | 55 | 25 | 669 | 610.6774
0 | 30 | 0 | 0 | 30 | 0 | 35 | 5 | 347 | 370.0926
5 | 20 | 5 | 0 | 25 | 0 | 45 | 0 | 313 | 384.562
0 | 5 | 10 | 0 | 30 | 0 | 50 | 5 | 324 | 324.8095
4 | 0 | 12 | 4 | 4 | 16 | 52 | 8 | 307.1 | 299.4407
4 | 4 | 4 | 8 | 28 | 16 | 32 | 4 | 252.1 | 239.7876
0 | 15 | 20 | 0 | 5 | 0 | 45 | 15 | 551 | 493.9742
0 | 5 | 10 | 0 | 10 | 0 | 55 | 20 | 517 | 479.8533
4 | 0 | 8 | 4 | 24 | 12 | 44 | 4 | 230.5 | 263.7477
0 | 30 | 10 | 0 | 15 | 0 | 30 | 15 | 444 | 507.8555
0 | 65 | 15 | 0 | 0 | 0 | 10 | 10 | 548 | 555.8199
4 | 8 | 0 | 12 | 20 | 8 | 48 | 0 | 232.6 | 200.5109
0 | 25 | 15 | 0 | 5 | 0 | 35 | 20 | 613 | 568.1375
0 | 20 | 8 | 4 | 0 | 20 | 44 | 4 | 340.8 | 292.4227
0 | 10 | 5 | 0 | 35 | 0 | 35 | 15 | 391 | 397.0551
4 | 12 | 8 | 4 | 16 | 8 | 48 | 0 | 217.6 | 231.3309
0 | 25 | 5 | 0 | 10 | 0 | 35 | 25 | 614 | 491.0171
0 | 20 | 4 | 0 | 4 | 4 | 48 | 20 | 418.3 | 431.44
0 | 35 | 15 | 0 | 10 | 0 | 25 | 15 | 521 | 546.4088
0 | 35 | 25 | 0 | 5 | 0 | 30 | 5 | 650 | 579.2203
4 | 16 | 0 | 4 | 12 | 8 | 52 | 4 | 301 | 291.8442
0 | 40 | 5 | 0 | 15 | 0 | 15 | 25 | 551 | 575.7022
0 | 45 | 15 | 0 | 10 | 0 | 15 | 15 | 569 | 547.5814
0 | 20 | 20 | 0 | 15 | 0 | 30 | 15 | 470 | 468.4544
0 | 40 | 20 | 0 | 5 | 0 | 30 | 5 | 461 | 510.4366
4 | 12 | 0 | 12 | 20 | 8 | 44 | 0 | 209.6 | 197.6546
0 | 10 | 10 | 0 | 25 | 0 | 50 | 5 | 447 | 372.9597
0 | 35 | 15 | 0 | 5 | 0 | 20 | 25 | 790 | 721.8485
0 | 15 | 20 | 0 | 15 | 0 | 40 | 10 | 431 | 449.4431
4 | 12 | 4 | 4 | 20 | 16 | 32 | 8 | 254.6 | 276.7357
4 | 8 | 0 | 0 | 4 | 8 | 52 | 24 | 449.1 | 454.0157
5 | 0 | 5 | 0 | 25 | 0 | 60 | 5 | 331 | 375.312
0 | 25 | 10 | 0 | 5 | 0 | 35 | 25 | 601 | 573.295
4 | 8 | 12 | 4 | 4 | 24 | 40 | 4 | 282.4 | 269.9716
0 | 25 | 10 | 0 | 20 | 0 | 40 | 5 | 383 | 409.5415
0 | 5 | 0 | 0 | 75 | 0 | 20 | 0 | 610 | 594.7062
0 | 45 | 5 | 0 | 15 | 0 | 25 | 10 | 357 | 417.0207
0 | 25 | 0 | 0 | 35 | 0 | 35 | 5 | 305 | 376.1135
4 | 0 | 12 | 16 | 4 | 12 | 52 | 0 | 269.7 | 222.7209
0 | 55 | 10 | 0 | 10 | 0 | 15 | 10 | 606 | 550.3386
0 | 16 | 8 | 4 | 16 | 20 | 36 | 0 | 259.4 | 246.1314
4 | 12 | 8 | 0 | 8 | 8 | 56 | 4 | 313.1 | 324.9174
0 | 30 | 5 | 0 | 30 | 0 | 20 | 15 | 427 | 445.2384
0 | 35 | 20 | 0 | 10 | 0 | 15 | 20 | 460 | 506.7505
0 | 20 | 10 | 0 | 10 | 0 | 45 | 15 | 443 | 462.9976
0 | 5 | 5 | 0 | 30 | 0 | 45 | 15 | 361 | 390.8294
4 | 0 | 4 | 4 | 16 | 12 | 56 | 4 | 310.2 | 307.9315
5 | 5 | 5 | 0 | 20 | 0 | 50 | 15 | 542 | 542.9674
0 | 4 | 8 | 4 | 16 | 20 | 44 | 4 | 267 | 255.9502
0 | 15 | 15 | 0 | 15 | 0 | 40 | 15 | 459 | 470.4472
0 | 12 | 4 | 0 | 4 | 16 | 40 | 24 | 406.4 | 390.4423
0 | 30 | 0 | 0 | 15 | 0 | 50 | 5 | 339 | 366.1597
0 | 20 | 15 | 0 | 0 | 0 | 35 | 30 | 559 | 585.1794
0 | 10 | 20 | 0 | 5 | 0 | 60 | 5 | 397 | 439.5736
0 | 20 | 10 | 0 | 5 | 0 | 40 | 25 | 590 | 534.2353
0 | 30 | 10 | 0 | 10 | 0 | 30 | 20 | 625 | 578.8151
0 | 0 | 8 | 4 | 16 | 12 | 52 | 8 | 316 | 300.503
0 | 30 | 20 | 0 | 5 | 0 | 40 | 5 | 508 | 518.8642
0 | 5 | 5 | 0 | 30 | 0 | 55 | 5 | 308 | 346.5014
5 | 5 | 0 | 0 | 40 | 0 | 45 | 5 | 477 | 508.1789
0 | 15 | 25 | 0 | 5 | 0 | 50 | 5 | 503 | 468.9634
4 | 12 | 4 | 4 | 12 | 16 | 36 | 12 | 290.1 | 278.5862
0 | 25 | 20 | 0 | 10 | 0 | 35 | 10 | 460 | 532.7662
0 | 30 | 10 | 0 | 5 | 0 | 45 | 10 | 537 | 453.0743
0 | 40 | 25 | 0 | 10 | 0 | 20 | 5 | 502 | 488.8485
0 | 24 | 8 | 0 | 12 | 16 | 32 | 8 | 270.2 | 268.4082
4 | 32 | 8 | 4 | 4 | 20 | 24 | 4 | 311.4 | 281.5443
0 | 20 | 10 | 0 | 0 | 0 | 45 | 25 | 615 | 536.1213
4 | 40 | 0 | 0 | 12 | 4 | 36 | 4 | 211.4 | 261.6875
0 | 25 | 5 | 0 | 10 | 0 | 50 | 10 | 332 | 382.0253
0 | 40 | 5 | 0 | 15 | 0 | 20 | 20 | 518 | 557.816
0 | 16 | 0 | 4 | 20 | 20 | 28 | 12 | 348.8 | 314.498
5 | 0 | 5 | 0 | 45 | 0 | 45 | 0 | 253 | 344.6805
4 | 12 | 0 | 0 | 16 | 8 | 52 | 8 | 410.3 | 439.5267

## Test Results
Al | Co | Cr | Cu | Fe | Mn | Ni | V | Actual_Yield Strength (MPa) | Predicted_Yield Strength (MPa)
4 | 0 | 12 | 16 | 4 | 12 | 52 | 0 | 269.7 | 222.7209
4 | 40 | 0 | 0 | 12 | 4 | 36 | 4 | 211.4 | 261.6875
0 | 30 | 10 | 0 | 10 | 0 | 30 | 20 | 625 | 578.8151
0 | 25 | 15 | 0 | 5 | 0 | 35 | 20 | 613 | 568.1375
4 | 12 | 4 | 4 | 12 | 16 | 36 | 12 | 290.1 | 278.5862
0 | 15 | 25 | 0 | 5 | 0 | 50 | 5 | 503 | 468.9634
0 | 5 | 0 | 0 | 75 | 0 | 20 | 0 | 610 | 594.7062
0 | 25 | 20 | 0 | 10 | 0 | 35 | 10 | 460 | 532.7662
4 | 12 | 8 | 4 | 16 | 8 | 48 | 0 | 217.6 | 231.3309
0 | 10 | 5 | 0 | 10 | 0 | 55 | 20 | 469 | 450.2935
0 | 25 | 10 | 0 | 20 | 0 | 40 | 5 | 383 | 409.5415
0 | 10 | 0 | 0 | 30 | 0 | 40 | 20 | 336 | 410.8753
0 | 40 | 25 | 0 | 10 | 0 | 20 | 5 | 502 | 488.8485
0 | 20 | 10 | 0 | 5 | 0 | 40 | 25 | 590 | 534.2353
0 | 5 | 15 | 0 | 5 | 0 | 70 | 5 | 376 | 427.4604
5 | 5 | 10 | 0 | 35 | 0 | 45 | 0 | 250 | 304.7968
5 | 10 | 0 | 0 | 5 | 0 | 55 | 25 | 669 | 610.6774
4 | 0 | 8 | 4 | 24 | 12 | 44 | 4 | 230.5 | 263.7477
0 | 4 | 8 | 4 | 16 | 20 | 44 | 4 | 267 | 255.9502
0 | 35 | 15 | 0 | 5 | 0 | 20 | 25 | 790 | 721.8485
0 | 5 | 10 | 0 | 30 | 0 | 50 | 5 | 324 | 324.8095
0 | 20 | 8 | 4 | 0 | 20 | 44 | 4 | 340.8 | 292.4227
5 | 5 | 5 | 0 | 20 | 0 | 50 | 15 | 542 | 542.9674
0 | 65 | 15 | 0 | 0 | 0 | 10 | 10 | 548 | 555.8199