## Train Results
Al | Co | Cr | Cu | Fe | Mn | Ni | V | Actual_Yield Strength (MPa) | Predicted_Yield Strength (MPa)
0 | 15 | 5 | 0 | 15 | 0 | 40 | 25 | 541 | 501.1639
0 | 15 | 5 | 0 | 20 | 0 | 40 | 20 | 430 | 432.4953
0 | 10 | 10 | 0 | 55 | 0 | 25 | 0 | 310 | 332.9982
0 | 40 | 4 | 0 | 28 | 4 | 4 | 20 | 531.3 | 500.9893
4 | 0 | 8 | 24 | 4 | 16 | 44 | 0 | 261.2 | 215.1582
4 | 16 | 0 | 20 | 4 | 12 | 44 | 0 | 218.8 | 198.7585
0 | 10 | 5 | 0 | 5 | 0 | 50 | 30 | 637 | 589.4015
0 | 50 | 10 | 0 | 15 | 0 | 15 | 10 | 539 | 524.0804
0 | 15 | 5 | 0 | 45 | 0 | 30 | 5 | 364 | 388.1377
0 | 24 | 4 | 0 | 8 | 4 | 36 | 24 | 431.5 | 462.8207
0 | 15 | 15 | 0 | 5 | 0 | 45 | 20 | 525 | 496.2005
4 | 20 | 4 | 4 | 16 | 0 | 52 | 0 | 176.8 | 224.8328
0 | 45 | 10 | 0 | 20 | 0 | 15 | 10 | 487 | 493.0416
0 | 20 | 5 | 0 | 15 | 0 | 40 | 20 | 244 | 415.7157
0 | 10 | 0 | 0 | 0 | 0 | 75 | 15 | 398 | 414.4436
5 | 5 | 10 | 0 | 35 | 0 | 45 | 0 | 250 | 264.5205
5 | 10 | 5 | 0 | 20 | 0 | 55 | 5 | 366 | 376.7957
5 | 10 | 0 | 0 | 5 | 0 | 55 | 25 | 669 | 639.6707
0 | 30 | 0 | 0 | 30 | 0 | 35 | 5 | 347 | 361.9596
5 | 20 | 5 | 0 | 25 | 0 | 45 | 0 | 313 | 313.9445
0 | 5 | 10 | 0 | 30 | 0 | 50 | 5 | 324 | 343.2056
4 | 0 | 12 | 4 | 4 | 16 | 52 | 8 | 307.1 | 326.0063
4 | 4 | 4 | 8 | 28 | 16 | 32 | 4 | 252.1 | 274.1527
0 | 15 | 20 | 0 | 5 | 0 | 45 | 15 | 551 | 491.8868
0 | 5 | 10 | 0 | 10 | 0 | 55 | 20 | 517 | 487.635
4 | 0 | 8 | 4 | 24 | 12 | 44 | 4 | 230.5 | 284.6631
0 | 30 | 10 | 0 | 15 | 0 | 30 | 15 | 444 | 499.9815
0 | 65 | 15 | 0 | 0 | 0 | 10 | 10 | 548 | 557.3008
4 | 8 | 0 | 12 | 20 | 8 | 48 | 0 | 232.6 | 217.9027
0 | 25 | 15 | 0 | 5 | 0 | 35 | 20 | 613 | 567.686
0 | 20 | 8 | 4 | 0 | 20 | 44 | 4 | 340.8 | 308.5382
0 | 10 | 5 | 0 | 35 | 0 | 35 | 15 | 391 | 415.6011
4 | 12 | 8 | 4 | 16 | 8 | 48 | 0 | 217.6 | 263.879
0 | 25 | 5 | 0 | 10 | 0 | 35 | 25 | 614 | 514.8846
0 | 20 | 4 | 0 | 4 | 4 | 48 | 20 | 418.3 | 443.0208
0 | 35 | 15 | 0 | 10 | 0 | 25 | 15 | 521 | 520.7965
0 | 35 | 25 | 0 | 5 | 0 | 30 | 5 | 650 | 542.9625
4 | 16 | 0 | 4 | 12 | 8 | 52 | 4 | 301 | 307.8818
0 | 40 | 5 | 0 | 15 | 0 | 15 | 25 | 551 | 565.1921
0 | 45 | 15 | 0 | 10 | 0 | 15 | 15 | 569 | 538.0187
0 | 20 | 20 | 0 | 15 | 0 | 30 | 15 | 470 | 471.333
0 | 40 | 20 | 0 | 5 | 0 | 30 | 5 | 461 | 510.6538
4 | 12 | 0 | 12 | 20 | 8 | 44 | 0 | 209.6 | 212.7337
0 | 10 | 10 | 0 | 25 | 0 | 50 | 5 | 447 | 400.4851
0 | 35 | 15 | 0 | 5 | 0 | 20 | 25 | 790 | 693.6475
0 | 15 | 20 | 0 | 15 | 0 | 40 | 10 | 431 | 445.6213
4 | 12 | 4 | 4 | 20 | 16 | 32 | 8 | 254.6 | 320.8977
4 | 8 | 0 | 0 | 4 | 8 | 52 | 24 | 449.1 | 499.3227
5 | 0 | 5 | 0 | 25 | 0 | 60 | 5 | 331 | 366.7793
0 | 25 | 10 | 0 | 5 | 0 | 35 | 25 | 601 | 566.1281
4 | 8 | 12 | 4 | 4 | 24 | 40 | 4 | 282.4 | 305.7781
0 | 25 | 10 | 0 | 20 | 0 | 40 | 5 | 383 | 439.153
0 | 5 | 0 | 0 | 75 | 0 | 20 | 0 | 610 | 586.6181
0 | 45 | 5 | 0 | 15 | 0 | 25 | 10 | 357 | 424.7084
0 | 25 | 0 | 0 | 35 | 0 | 35 | 5 | 305 | 358.3263
4 | 0 | 12 | 16 | 4 | 12 | 52 | 0 | 269.7 | 235.016
0 | 55 | 10 | 0 | 10 | 0 | 15 | 10 | 606 | 557.8414
0 | 16 | 8 | 4 | 16 | 20 | 36 | 0 | 259.4 | 251.3298
4 | 12 | 8 | 0 | 8 | 8 | 56 | 4 | 313.1 | 319.4457
0 | 30 | 5 | 0 | 30 | 0 | 20 | 15 | 427 | 454.5265
0 | 35 | 20 | 0 | 10 | 0 | 15 | 20 | 460 | 503.4627
0 | 20 | 10 | 0 | 10 | 0 | 45 | 15 | 443 | 478.6129
0 | 5 | 5 | 0 | 30 | 0 | 45 | 15 | 361 | 405.3413
4 | 0 | 4 | 4 | 16 | 12 | 56 | 4 | 310.2 | 340.7379
5 | 5 | 5 | 0 | 20 | 0 | 50 | 15 | 542 | 537.3216
0 | 4 | 8 | 4 | 16 | 20 | 44 | 4 | 267 | 263.1074
0 | 15 | 15 | 0 | 15 | 0 | 40 | 15 | 459 | 477.9417
0 | 12 | 4 | 0 | 4 | 16 | 40 | 24 | 406.4 | 397.7384
0 | 30 | 0 | 0 | 15 | 0 | 50 | 5 | 339 | 378.9558
0 | 20 | 15 | 0 | 0 | 0 | 35 | 30 | 559 | 565.5148
0 | 10 | 20 | 0 | 5 | 0 | 60 | 5 | 397 | 413.443
0 | 20 | 10 | 0 | 5 | 0 | 40 | 25 | 590 | 530.0223
0 | 30 | 10 | 0 | 10 | 0 | 30 | 20 | 625 | 577.8168
0 | 0 | 8 | 4 | 16 | 12 | 52 | 8 | 316 | 296.5645
0 | 30 | 20 | 0 | 5 | 0 | 40 | 5 | 508 | 488.1441
0 | 5 | 5 | 0 | 30 | 0 | 55 | 5 | 308 | 352.016
5 | 5 | 0 | 0 | 40 | 0 | 45 | 5 | 477 | 478.7233
0 | 15 | 25 | 0 | 5 | 0 | 50 | 5 | 503 | 461.8053
4 | 12 | 4 | 4 | 12 | 16 | 36 | 12 | 290.1 | 332.1416
0 | 25 | 20 | 0 | 10 | 0 | 35 | 10 | 460 | 477.5836
0 | 30 | 10 | 0 | 5 | 0 | 45 | 10 | 537 | 467.2825
0 | 40 | 25 | 0 | 10 | 0 | 20 | 5 | 502 | 465.9864
0 | 24 | 8 | 0 | 12 | 16 | 32 | 8 | 270.2 | 288.8327
4 | 32 | 8 | 4 | 4 | 20 | 24 | 4 | 311.4 | 312.1191
0 | 20 | 10 | 0 | 0 | 0 | 45 | 25 | 615 | 537.7823
4 | 40 | 0 | 0 | 12 | 4 | 36 | 4 | 211.4 | 226.9287
0 | 25 | 5 | 0 | 10 | 0 | 50 | 10 | 332 | 402.6116
0 | 40 | 5 | 0 | 15 | 0 | 20 | 20 | 518 | 543.489
0 | 16 | 0 | 4 | 20 | 20 | 28 | 12 | 348.8 | 336.4839
5 | 0 | 5 | 0 | 45 | 0 | 45 | 0 | 253 | 312.584
4 | 12 | 0 | 0 | 16 | 8 | 52 | 8 | 410.3 | 449.3527

## Test Results
Al | Co | Cr | Cu | Fe | Mn | Ni | V | Actual_Yield Strength (MPa) | Predicted_Yield Strength (MPa)
4 | 0 | 12 | 16 | 4 | 12 | 52 | 0 | 269.7 | 235.016
4 | 40 | 0 | 0 | 12 | 4 | 36 | 4 | 211.4 | 226.9287
0 | 30 | 10 | 0 | 10 | 0 | 30 | 20 | 625 | 577.8168
0 | 25 | 15 | 0 | 5 | 0 | 35 | 20 | 613 | 567.686
4 | 12 | 4 | 4 | 12 | 16 | 36 | 12 | 290.1 | 332.1416
0 | 15 | 25 | 0 | 5 | 0 | 50 | 5 | 503 | 461.8053
0 | 5 | 0 | 0 | 75 | 0 | 20 | 0 | 610 | 586.6181
0 | 25 | 20 | 0 | 10 | 0 | 35 | 10 | 460 | 477.5836
4 | 12 | 8 | 4 | 16 | 8 | 48 | 0 | 217.6 | 263.879
0 | 10 | 5 | 0 | 10 | 0 | 55 | 20 | 469 | 462.2444
0 | 25 | 10 | 0 | 20 | 0 | 40 | 5 | 383 | 439.153
0 | 10 | 0 | 0 | 30 | 0 | 40 | 20 | 336 | 452.4014
0 | 40 | 25 | 0 | 10 | 0 | 20 | 5 | 502 | 465.9864
0 | 20 | 10 | 0 | 5 | 0 | 40 | 25 | 590 | 530.0223
0 | 5 | 15 | 0 | 5 | 0 | 70 | 5 | 376 | 399.4443
5 | 5 | 10 | 0 | 35 | 0 | 45 | 0 | 250 | 264.5205
5 | 10 | 0 | 0 | 5 | 0 | 55 | 25 | 669 | 639.6707
4 | 0 | 8 | 4 | 24 | 12 | 44 | 4 | 230.5 | 284.6631
0 | 4 | 8 | 4 | 16 | 20 | 44 | 4 | 267 | 263.1074
0 | 35 | 15 | 0 | 5 | 0 | 20 | 25 | 790 | 693.6475
0 | 5 | 10 | 0 | 30 | 0 | 50 | 5 | 324 | 343.2056
0 | 20 | 8 | 4 | 0 | 20 | 44 | 4 | 340.8 | 308.5382
5 | 5 | 5 | 0 | 20 | 0 | 50 | 15 | 542 | 537.3216
0 | 65 | 15 | 0 | 0 | 0 | 10 | 10 | 548 | 557.3008