## Train Results
Al | Co | Cr | Cu | Fe | Mn | Ni | V | Actual_Yield Strength (MPa) | Predicted_Yield Strength (MPa)
0 | 15 | 5 | 0 | 15 | 0 | 40 | 25 | 541 | 487.8099
0 | 15 | 5 | 0 | 20 | 0 | 40 | 20 | 430 | 418.5261
0 | 10 | 10 | 0 | 55 | 0 | 25 | 0 | 310 | 308.5687
0 | 40 | 4 | 0 | 28 | 4 | 4 | 20 | 531.3 | 535.9016
4 | 0 | 8 | 24 | 4 | 16 | 44 | 0 | 261.2 | 191.6882
4 | 16 | 0 | 20 | 4 | 12 | 44 | 0 | 218.8 | 191.0835
0 | 10 | 5 | 0 | 5 | 0 | 50 | 30 | 637 | 601.8553
0 | 50 | 10 | 0 | 15 | 0 | 15 | 10 | 539 | 515.5298
0 | 15 | 5 | 0 | 45 | 0 | 30 | 5 | 364 | 371.8743
0 | 24 | 4 | 0 | 8 | 4 | 36 | 24 | 431.5 | 447.2202
0 | 15 | 15 | 0 | 5 | 0 | 45 | 20 | 525 | 529.8182
4 | 20 | 4 | 4 | 16 | 0 | 52 | 0 | 176.8 | 244.1635
0 | 45 | 10 | 0 | 20 | 0 | 15 | 10 | 487 | 489.5578
0 | 20 | 5 | 0 | 15 | 0 | 40 | 20 | 244 | 383.9985
0 | 10 | 0 | 0 | 0 | 0 | 75 | 15 | 398 | 406.8043
5 | 5 | 10 | 0 | 35 | 0 | 45 | 0 | 250 | 249.0099
5 | 10 | 5 | 0 | 20 | 0 | 55 | 5 | 366 | 373.1749
5 | 10 | 0 | 0 | 5 | 0 | 55 | 25 | 669 | 633.3479
0 | 30 | 0 | 0 | 30 | 0 | 35 | 5 | 347 | 350.5496
5 | 20 | 5 | 0 | 25 | 0 | 45 | 0 | 313 | 343.6976
0 | 5 | 10 | 0 | 30 | 0 | 50 | 5 | 324 | 321.8148
4 | 0 | 12 | 4 | 4 | 16 | 52 | 8 | 307.1 | 324.5049
4 | 4 | 4 | 8 | 28 | 16 | 32 | 4 | 252.1 | 270.9041
0 | 15 | 20 | 0 | 5 | 0 | 45 | 15 | 551 | 513.1518
0 | 5 | 10 | 0 | 10 | 0 | 55 | 20 | 517 | 511.7477
4 | 0 | 8 | 4 | 24 | 12 | 44 | 4 | 230.5 | 281.1324
0 | 30 | 10 | 0 | 15 | 0 | 30 | 15 | 444 | 508.1833
0 | 65 | 15 | 0 | 0 | 0 | 10 | 10 | 548 | 563.0228
4 | 8 | 0 | 12 | 20 | 8 | 48 | 0 | 232.6 | 214.6311
0 | 25 | 15 | 0 | 5 | 0 | 35 | 20 | 613 | 600.046
0 | 20 | 8 | 4 | 0 | 20 | 44 | 4 | 340.8 | 282.534
0 | 10 | 5 | 0 | 35 | 0 | 35 | 15 | 391 | 393.3347
4 | 12 | 8 | 4 | 16 | 8 | 48 | 0 | 217.6 | 248.8783
0 | 25 | 5 | 0 | 10 | 0 | 35 | 25 | 614 | 466.2187
0 | 20 | 4 | 0 | 4 | 4 | 48 | 20 | 418.3 | 426.8448
0 | 35 | 15 | 0 | 10 | 0 | 25 | 15 | 521 | 532.7931
0 | 35 | 25 | 0 | 5 | 0 | 30 | 5 | 650 | 551.3887
4 | 16 | 0 | 4 | 12 | 8 | 52 | 4 | 301 | 316.0757
0 | 40 | 5 | 0 | 15 | 0 | 15 | 25 | 551 | 570.5954
0 | 45 | 15 | 0 | 10 | 0 | 15 | 15 | 569 | 544.5526
0 | 20 | 20 | 0 | 15 | 0 | 30 | 15 | 470 | 471.5413
0 | 40 | 20 | 0 | 5 | 0 | 30 | 5 | 461 | 517.6579
4 | 12 | 0 | 12 | 20 | 8 | 44 | 0 | 209.6 | 209.7198
0 | 10 | 10 | 0 | 25 | 0 | 50 | 5 | 447 | 372.3484
0 | 35 | 15 | 0 | 5 | 0 | 20 | 25 | 790 | 685.3981
0 | 15 | 20 | 0 | 15 | 0 | 40 | 10 | 431 | 439.8678
4 | 12 | 4 | 4 | 20 | 16 | 32 | 8 | 254.6 | 327.7609
4 | 8 | 0 | 0 | 4 | 8 | 52 | 24 | 449.1 | 478.5748
5 | 0 | 5 | 0 | 25 | 0 | 60 | 5 | 331 | 325.14
0 | 25 | 10 | 0 | 5 | 0 | 35 | 25 | 601 | 570.3835
4 | 8 | 12 | 4 | 4 | 24 | 40 | 4 | 282.4 | 301.5847
0 | 25 | 10 | 0 | 20 | 0 | 40 | 5 | 383 | 428.7877
0 | 5 | 0 | 0 | 75 | 0 | 20 | 0 | 610 | 614.2553
0 | 45 | 5 | 0 | 15 | 0 | 25 | 10 | 357 | 420.563
0 | 25 | 0 | 0 | 35 | 0 | 35 | 5 | 305 | 349.425
4 | 0 | 12 | 16 | 4 | 12 | 52 | 0 | 269.7 | 207.3176
0 | 55 | 10 | 0 | 10 | 0 | 15 | 10 | 606 | 546.4363
0 | 16 | 8 | 4 | 16 | 20 | 36 | 0 | 259.4 | 233.6452
4 | 12 | 8 | 0 | 8 | 8 | 56 | 4 | 313.1 | 351.6536
0 | 30 | 5 | 0 | 30 | 0 | 20 | 15 | 427 | 455.7284
0 | 35 | 20 | 0 | 10 | 0 | 15 | 20 | 460 | 498.5357
0 | 20 | 10 | 0 | 10 | 0 | 45 | 15 | 443 | 469.7491
0 | 5 | 5 | 0 | 30 | 0 | 45 | 15 | 361 | 374.8411
4 | 0 | 4 | 4 | 16 | 12 | 56 | 4 | 310.2 | 340.0201
5 | 5 | 5 | 0 | 20 | 0 | 50 | 15 | 542 | 518.0889
0 | 4 | 8 | 4 | 16 | 20 | 44 | 4 | 267 | 240.0662
0 | 15 | 15 | 0 | 15 | 0 | 40 | 15 | 459 | 483.5841
0 | 12 | 4 | 0 | 4 | 16 | 40 | 24 | 406.4 | 367.421
0 | 30 | 0 | 0 | 15 | 0 | 50 | 5 | 339 | 360.2071
0 | 20 | 15 | 0 | 0 | 0 | 35 | 30 | 559 | 594.4885
0 | 10 | 20 | 0 | 5 | 0 | 60 | 5 | 397 | 422.8272
0 | 20 | 10 | 0 | 5 | 0 | 40 | 25 | 590 | 547.3425
0 | 30 | 10 | 0 | 10 | 0 | 30 | 20 | 625 | 573.4752
0 | 0 | 8 | 4 | 16 | 12 | 52 | 8 | 316 | 295.1527
0 | 30 | 20 | 0 | 5 | 0 | 40 | 5 | 508 | 490.1848
0 | 5 | 5 | 0 | 30 | 0 | 55 | 5 | 308 | 324.3654
5 | 5 | 0 | 0 | 40 | 0 | 45 | 5 | 477 | 452.7215
0 | 15 | 25 | 0 | 5 | 0 | 50 | 5 | 503 | 472.8343
4 | 12 | 4 | 4 | 12 | 16 | 36 | 12 | 290.1 | 330.1073
0 | 25 | 20 | 0 | 10 | 0 | 35 | 10 | 460 | 480.454
0 | 30 | 10 | 0 | 5 | 0 | 45 | 10 | 537 | 464.2771
0 | 40 | 25 | 0 | 10 | 0 | 20 | 5 | 502 | 470.8513
0 | 24 | 8 | 0 | 12 | 16 | 32 | 8 | 270.2 | 258.9976
4 | 32 | 8 | 4 | 4 | 20 | 24 | 4 | 311.4 | 340.4689
0 | 20 | 10 | 0 | 0 | 0 | 45 | 25 | 615 | 567.9985
4 | 40 | 0 | 0 | 12 | 4 | 36 | 4 | 211.4 | 243.9965
0 | 25 | 5 | 0 | 10 | 0 | 50 | 10 | 332 | 389.135
0 | 40 | 5 | 0 | 15 | 0 | 20 | 20 | 518 | 549.5177
0 | 16 | 0 | 4 | 20 | 20 | 28 | 12 | 348.8 | 293.669
5 | 0 | 5 | 0 | 45 | 0 | 45 | 0 | 253 | 293.3976
4 | 12 | 0 | 0 | 16 | 8 | 52 | 8 | 410.3 | 425.2953

## Test Results
Al | Co | Cr | Cu | Fe | Mn | Ni | V | Actual_Yield Strength (MPa) | Predicted_Yield Strength (MPa)
4 | 0 | 12 | 16 | 4 | 12 | 52 | 0 | 269.7 | 207.3176
4 | 40 | 0 | 0 | 12 | 4 | 36 | 4 | 211.4 | 243.9965
0 | 30 | 10 | 0 | 10 | 0 | 30 | 20 | 625 | 573.4752
0 | 25 | 15 | 0 | 5 | 0 | 35 | 20 | 613 | 600.046
4 | 12 | 4 | 4 | 12 | 16 | 36 | 12 | 290.1 | 330.1073
0 | 15 | 25 | 0 | 5 | 0 | 50 | 5 | 503 | 472.8343
0 | 5 | 0 | 0 | 75 | 0 | 20 | 0 | 610 | 614.2553
0 | 25 | 20 | 0 | 10 | 0 | 35 | 10 | 460 | 480.454
4 | 12 | 8 | 4 | 16 | 8 | 48 | 0 | 217.6 | 248.8783
0 | 10 | 5 | 0 | 10 | 0 | 55 | 20 | 469 | 469.1942
0 | 25 | 10 | 0 | 20 | 0 | 40 | 5 | 383 | 428.7877
0 | 10 | 0 | 0 | 30 | 0 | 40 | 20 | 336 | 455.2059
0 | 40 | 25 | 0 | 10 | 0 | 20 | 5 | 502 | 470.8513
0 | 20 | 10 | 0 | 5 | 0 | 40 | 25 | 590 | 547.3425
0 | 5 | 15 | 0 | 5 | 0 | 70 | 5 | 376 | 400.0677
5 | 5 | 10 | 0 | 35 | 0 | 45 | 0 | 250 | 249.0099
5 | 10 | 0 | 0 | 5 | 0 | 55 | 25 | 669 | 633.3479
4 | 0 | 8 | 4 | 24 | 12 | 44 | 4 | 230.5 | 281.1324
0 | 4 | 8 | 4 | 16 | 20 | 44 | 4 | 267 | 240.0662
0 | 35 | 15 | 0 | 5 | 0 | 20 | 25 | 790 | 685.3981
0 | 5 | 10 | 0 | 30 | 0 | 50 | 5 | 324 | 321.8148
0 | 20 | 8 | 4 | 0 | 20 | 44 | 4 | 340.8 | 282.534
5 | 5 | 5 | 0 | 20 | 0 | 50 | 15 | 542 | 518.0889
0 | 65 | 15 | 0 | 0 | 0 | 10 | 10 | 548 | 563.0228