## Train Results
Al | Co | Cr | Cu | Fe | Mn | Ni | V | Actual_Yield Strength (MPa) | Predicted_Yield Strength (MPa)
0 | 15 | 5 | 0 | 15 | 0 | 40 | 25 | 541 | 478.3745
0 | 15 | 5 | 0 | 20 | 0 | 40 | 20 | 430 | 426.0945
0 | 10 | 10 | 0 | 55 | 0 | 25 | 0 | 310 | 391.112
0 | 40 | 4 | 0 | 28 | 4 | 4 | 20 | 531.3 | 525.1705
4 | 0 | 8 | 24 | 4 | 16 | 44 | 0 | 261.2 | 259.7975
4 | 16 | 0 | 20 | 4 | 12 | 44 | 0 | 218.8 | 244.2122
0 | 10 | 5 | 0 | 5 | 0 | 50 | 30 | 637 | 597.9203
0 | 50 | 10 | 0 | 15 | 0 | 15 | 10 | 539 | 505.0182
0 | 15 | 5 | 0 | 45 | 0 | 30 | 5 | 364 | 468.1453
0 | 24 | 4 | 0 | 8 | 4 | 36 | 24 | 431.5 | 439.9159
0 | 15 | 15 | 0 | 5 | 0 | 45 | 20 | 525 | 497.5225
4 | 20 | 4 | 4 | 16 | 0 | 52 | 0 | 176.8 | 248.4755
0 | 45 | 10 | 0 | 20 | 0 | 15 | 10 | 487 | 466.1691
0 | 20 | 5 | 0 | 15 | 0 | 40 | 20 | 244 | 388.6371
0 | 10 | 0 | 0 | 0 | 0 | 75 | 15 | 398 | 415.2495
5 | 5 | 10 | 0 | 35 | 0 | 45 | 0 | 250 | 266.5157
5 | 10 | 5 | 0 | 20 | 0 | 55 | 5 | 366 | 367.8333
5 | 10 | 0 | 0 | 5 | 0 | 55 | 25 | 669 | 636.2325
0 | 30 | 0 | 0 | 30 | 0 | 35 | 5 | 347 | 386.8576
5 | 20 | 5 | 0 | 25 | 0 | 45 | 0 | 313 | 335.0669
0 | 5 | 10 | 0 | 30 | 0 | 50 | 5 | 324 | 322.2174
4 | 0 | 12 | 4 | 4 | 16 | 52 | 8 | 307.1 | 295.3695
4 | 4 | 4 | 8 | 28 | 16 | 32 | 4 | 252.1 | 265.046
0 | 15 | 20 | 0 | 5 | 0 | 45 | 15 | 551 | 484.8424
0 | 5 | 10 | 0 | 10 | 0 | 55 | 20 | 517 | 488.0934
4 | 0 | 8 | 4 | 24 | 12 | 44 | 4 | 230.5 | 287.9225
0 | 30 | 10 | 0 | 15 | 0 | 30 | 15 | 444 | 466.7074
0 | 65 | 15 | 0 | 0 | 0 | 10 | 10 | 548 | 554.2698
4 | 8 | 0 | 12 | 20 | 8 | 48 | 0 | 232.6 | 235.5585
0 | 25 | 15 | 0 | 5 | 0 | 35 | 20 | 613 | 597.1801
0 | 20 | 8 | 4 | 0 | 20 | 44 | 4 | 340.8 | 307.1693
0 | 10 | 5 | 0 | 35 | 0 | 35 | 15 | 391 | 430.8129
4 | 12 | 8 | 4 | 16 | 8 | 48 | 0 | 217.6 | 279.6801
0 | 25 | 5 | 0 | 10 | 0 | 35 | 25 | 614 | 480.2622
0 | 20 | 4 | 0 | 4 | 4 | 48 | 20 | 418.3 | 402.1891
0 | 35 | 15 | 0 | 10 | 0 | 25 | 15 | 521 | 552.3011
0 | 35 | 25 | 0 | 5 | 0 | 30 | 5 | 650 | 569.6218
4 | 16 | 0 | 4 | 12 | 8 | 52 | 4 | 301 | 318.8126
0 | 40 | 5 | 0 | 15 | 0 | 15 | 25 | 551 | 579.4548
0 | 45 | 15 | 0 | 10 | 0 | 15 | 15 | 569 | 556.7375
0 | 20 | 20 | 0 | 15 | 0 | 30 | 15 | 470 | 454.7747
0 | 40 | 20 | 0 | 5 | 0 | 30 | 5 | 461 | 519.7189
4 | 12 | 0 | 12 | 20 | 8 | 44 | 0 | 209.6 | 230.1344
0 | 10 | 10 | 0 | 25 | 0 | 50 | 5 | 447 | 362.0124
0 | 35 | 15 | 0 | 5 | 0 | 20 | 25 | 790 | 711.4261
0 | 15 | 20 | 0 | 15 | 0 | 40 | 10 | 431 | 435.2723
4 | 12 | 4 | 4 | 20 | 16 | 32 | 8 | 254.6 | 287.4561
4 | 8 | 0 | 0 | 4 | 8 | 52 | 24 | 449.1 | 483.9140625
5 | 0 | 5 | 0 | 25 | 0 | 60 | 5 | 331 | 346.6068
0 | 25 | 10 | 0 | 5 | 0 | 35 | 25 | 601 | 573.9327
4 | 8 | 12 | 4 | 4 | 24 | 40 | 4 | 282.4 | 271.0251
0 | 25 | 10 | 0 | 20 | 0 | 40 | 5 | 383 | 405.7151
0 | 5 | 0 | 0 | 75 | 0 | 20 | 0 | 610 | 648.6118
0 | 45 | 5 | 0 | 15 | 0 | 25 | 10 | 357 | 393.1018
0 | 25 | 0 | 0 | 35 | 0 | 35 | 5 | 305 | 416.2737
4 | 0 | 12 | 16 | 4 | 12 | 52 | 0 | 269.7 | 278.6893
0 | 55 | 10 | 0 | 10 | 0 | 15 | 10 | 606 | 542.8878
0 | 16 | 8 | 4 | 16 | 20 | 36 | 0 | 259.4 | 257.4634
4 | 12 | 8 | 0 | 8 | 8 | 56 | 4 | 313.1 | 338.4891
0 | 30 | 5 | 0 | 30 | 0 | 20 | 15 | 427 | 437.9906
0 | 35 | 20 | 0 | 10 | 0 | 15 | 20 | 460 | 489.6171
0 | 20 | 10 | 0 | 10 | 0 | 45 | 15 | 443 | 438.6404
0 | 5 | 5 | 0 | 30 | 0 | 45 | 15 | 361 | 407.2363
4 | 0 | 4 | 4 | 16 | 12 | 56 | 4 | 310.2 | 341.918
5 | 5 | 5 | 0 | 20 | 0 | 50 | 15 | 542 | 529.3276
0 | 4 | 8 | 4 | 16 | 20 | 44 | 4 | 267 | 266.2422
0 | 15 | 15 | 0 | 15 | 0 | 40 | 15 | 459 | 466.011
0 | 12 | 4 | 0 | 4 | 16 | 40 | 24 | 406.4 | 390.2465
0 | 30 | 0 | 0 | 15 | 0 | 50 | 5 | 339 | 382.0937
0 | 20 | 15 | 0 | 0 | 0 | 35 | 30 | 559 | 567.6688
0 | 10 | 20 | 0 | 5 | 0 | 60 | 5 | 397 | 428.0813
0 | 20 | 10 | 0 | 5 | 0 | 40 | 25 | 590 | 549.9515
0 | 30 | 10 | 0 | 10 | 0 | 30 | 20 | 625 | 569.6892
0 | 0 | 8 | 4 | 16 | 12 | 52 | 8 | 316 | 318.6215
0 | 30 | 20 | 0 | 5 | 0 | 40 | 5 | 508 | 495.357
0 | 5 | 5 | 0 | 30 | 0 | 55 | 5 | 308 | 370.943
5 | 5 | 0 | 0 | 40 | 0 | 45 | 5 | 477 | 452.7904
0 | 15 | 25 | 0 | 5 | 0 | 50 | 5 | 503 | 475.3296
4 | 12 | 4 | 4 | 12 | 16 | 36 | 12 | 290.1 | 286.0871
0 | 25 | 20 | 0 | 10 | 0 | 35 | 10 | 460 | 478.5089
0 | 30 | 10 | 0 | 5 | 0 | 45 | 10 | 537 | 429.9474
0 | 40 | 25 | 0 | 10 | 0 | 20 | 5 | 502 | 457.154
0 | 24 | 8 | 0 | 12 | 16 | 32 | 8 | 270.2 | 281.636
4 | 32 | 8 | 4 | 4 | 20 | 24 | 4 | 311.4 | 276.9599
0 | 20 | 10 | 0 | 0 | 0 | 45 | 25 | 615 | 563.1885
4 | 40 | 0 | 0 | 12 | 4 | 36 | 4 | 211.4 | 252.5952
0 | 25 | 5 | 0 | 10 | 0 | 50 | 10 | 332 | 372.1945
0 | 40 | 5 | 0 | 15 | 0 | 20 | 20 | 518 | 530.6063
0 | 16 | 0 | 4 | 20 | 20 | 28 | 12 | 348.8 | 360.5739
5 | 0 | 5 | 0 | 45 | 0 | 45 | 0 | 253 | 287.1729
4 | 12 | 0 | 0 | 16 | 8 | 52 | 8 | 410.3 | 452.9907

## Test Results
Al | Co | Cr | Cu | Fe | Mn | Ni | V | Actual_Yield Strength (MPa) | Predicted_Yield Strength (MPa)
4 | 0 | 12 | 16 | 4 | 12 | 52 | 0 | 269.7 | 278.6893
4 | 40 | 0 | 0 | 12 | 4 | 36 | 4 | 211.4 | 252.5952
0 | 30 | 10 | 0 | 10 | 0 | 30 | 20 | 625 | 569.6892
0 | 25 | 15 | 0 | 5 | 0 | 35 | 20 | 613 | 597.1801
4 | 12 | 4 | 4 | 12 | 16 | 36 | 12 | 290.1 | 286.0871
0 | 15 | 25 | 0 | 5 | 0 | 50 | 5 | 503 | 475.3296
0 | 5 | 0 | 0 | 75 | 0 | 20 | 0 | 610 | 648.6118
0 | 25 | 20 | 0 | 10 | 0 | 35 | 10 | 460 | 478.5089
4 | 12 | 8 | 4 | 16 | 8 | 48 | 0 | 217.6 | 279.6801
0 | 10 | 5 | 0 | 10 | 0 | 55 | 20 | 469 | 452.1245
0 | 25 | 10 | 0 | 20 | 0 | 40 | 5 | 383 | 405.7151
0 | 10 | 0 | 0 | 30 | 0 | 40 | 20 | 336 | 486.4028
0 | 40 | 25 | 0 | 10 | 0 | 20 | 5 | 502 | 457.154
0 | 20 | 10 | 0 | 5 | 0 | 40 | 25 | 590 | 549.9515
0 | 5 | 15 | 0 | 5 | 0 | 70 | 5 | 376 | 415.7692
5 | 5 | 10 | 0 | 35 | 0 | 45 | 0 | 250 | 266.5157
5 | 10 | 0 | 0 | 5 | 0 | 55 | 25 | 669 | 636.2325
4 | 0 | 8 | 4 | 24 | 12 | 44 | 4 | 230.5 | 287.9225
0 | 4 | 8 | 4 | 16 | 20 | 44 | 4 | 267 | 266.2422
0 | 35 | 15 | 0 | 5 | 0 | 20 | 25 | 790 | 711.4261
0 | 5 | 10 | 0 | 30 | 0 | 50 | 5 | 324 | 322.2174
0 | 20 | 8 | 4 | 0 | 20 | 44 | 4 | 340.8 | 307.1693
5 | 5 | 5 | 0 | 20 | 0 | 50 | 15 | 542 | 529.3276
0 | 65 | 15 | 0 | 0 | 0 | 10 | 10 | 548 | 554.2698