## Train Results
Al | Co | Cr | Cu | Fe | Mn | Ni | V | Actual_Yield Strength (MPa) | Predicted_Yield Strength (MPa)
0 | 15 | 5 | 0 | 15 | 0 | 40 | 25 | 541 | 472.2471
0 | 15 | 5 | 0 | 20 | 0 | 40 | 20 | 430 | 412.4545
0 | 10 | 10 | 0 | 55 | 0 | 25 | 0 | 310 | 337.4533
0 | 40 | 4 | 0 | 28 | 4 | 4 | 20 | 531.3 | 499.772
4 | 0 | 8 | 24 | 4 | 16 | 44 | 0 | 261.2 | 201.6413
4 | 16 | 0 | 20 | 4 | 12 | 44 | 0 | 218.8 | 192.3427
0 | 10 | 5 | 0 | 5 | 0 | 50 | 30 | 637 | 591.6875
0 | 50 | 10 | 0 | 15 | 0 | 15 | 10 | 539 | 521.6912
0 | 15 | 5 | 0 | 45 | 0 | 30 | 5 | 364 | 389.6528
0 | 24 | 4 | 0 | 8 | 4 | 36 | 24 | 431.5 | 430.6727
0 | 15 | 15 | 0 | 5 | 0 | 45 | 20 | 525 | 502.5496
4 | 20 | 4 | 4 | 16 | 0 | 52 | 0 | 176.8 | 222.9339
0 | 45 | 10 | 0 | 20 | 0 | 15 | 10 | 487 | 485.7713
0 | 20 | 5 | 0 | 15 | 0 | 40 | 20 | 244 | 403.5558
0 | 10 | 0 | 0 | 0 | 0 | 75 | 15 | 398 | 410.7758
5 | 5 | 10 | 0 | 35 | 0 | 45 | 0 | 250 | 239.6275
5 | 10 | 5 | 0 | 20 | 0 | 55 | 5 | 366 | 356.4937
5 | 10 | 0 | 0 | 5 | 0 | 55 | 25 | 669 | 632.1854
0 | 30 | 0 | 0 | 30 | 0 | 35 | 5 | 347 | 341.9012
5 | 20 | 5 | 0 | 25 | 0 | 45 | 0 | 313 | 330.7876
0 | 5 | 10 | 0 | 30 | 0 | 50 | 5 | 324 | 307.8096
4 | 0 | 12 | 4 | 4 | 16 | 52 | 8 | 307.1 | 301.1449
4 | 4 | 4 | 8 | 28 | 16 | 32 | 4 | 252.1 | 223.8202
0 | 15 | 20 | 0 | 5 | 0 | 45 | 15 | 551 | 496.8458
0 | 5 | 10 | 0 | 10 | 0 | 55 | 20 | 517 | 486.1692
4 | 0 | 8 | 4 | 24 | 12 | 44 | 4 | 230.5 | 241.2731
0 | 30 | 10 | 0 | 15 | 0 | 30 | 15 | 444 | 508.9644
0 | 65 | 15 | 0 | 0 | 0 | 10 | 10 | 548 | 556.4865
4 | 8 | 0 | 12 | 20 | 8 | 48 | 0 | 232.6 | 203.7739
0 | 25 | 15 | 0 | 5 | 0 | 35 | 20 | 613 | 571.3893
0 | 20 | 8 | 4 | 0 | 20 | 44 | 4 | 340.8 | 301.2748
0 | 10 | 5 | 0 | 35 | 0 | 35 | 15 | 391 | 382.9235
4 | 12 | 8 | 4 | 16 | 8 | 48 | 0 | 217.6 | 226.3005
0 | 25 | 5 | 0 | 10 | 0 | 35 | 25 | 614 | 481.7188
0 | 20 | 4 | 0 | 4 | 4 | 48 | 20 | 418.3 | 428.881
0 | 35 | 15 | 0 | 10 | 0 | 25 | 15 | 521 | 528.8038
0 | 35 | 25 | 0 | 5 | 0 | 30 | 5 | 650 | 540.2867
4 | 16 | 0 | 4 | 12 | 8 | 52 | 4 | 301 | 284.3024
0 | 40 | 5 | 0 | 15 | 0 | 15 | 25 | 551 | 555.876
0 | 45 | 15 | 0 | 10 | 0 | 15 | 15 | 569 | 542.3273
0 | 20 | 20 | 0 | 15 | 0 | 30 | 15 | 470 | 447.3046875
0 | 40 | 20 | 0 | 5 | 0 | 30 | 5 | 461 | 529.385
4 | 12 | 0 | 12 | 20 | 8 | 44 | 0 | 209.6 | 200.2999
0 | 10 | 10 | 0 | 25 | 0 | 50 | 5 | 447 | 358.2427
0 | 35 | 15 | 0 | 5 | 0 | 20 | 25 | 790 | 685.2388
0 | 15 | 20 | 0 | 15 | 0 | 40 | 10 | 431 | 419.5612
4 | 12 | 4 | 4 | 20 | 16 | 32 | 8 | 254.6 | 270.2375
4 | 8 | 0 | 0 | 4 | 8 | 52 | 24 | 449.1 | 484.4271
5 | 0 | 5 | 0 | 25 | 0 | 60 | 5 | 331 | 299.3431
0 | 25 | 10 | 0 | 5 | 0 | 35 | 25 | 601 | 552.2222
4 | 8 | 12 | 4 | 4 | 24 | 40 | 4 | 282.4 | 272.5923
0 | 25 | 10 | 0 | 20 | 0 | 40 | 5 | 383 | 426.5479
0 | 5 | 0 | 0 | 75 | 0 | 20 | 0 | 610 | 620.1905
0 | 45 | 5 | 0 | 15 | 0 | 25 | 10 | 357 | 385.0204
0 | 25 | 0 | 0 | 35 | 0 | 35 | 5 | 305 | 346.6656
4 | 0 | 12 | 16 | 4 | 12 | 52 | 0 | 269.7 | 240.4916
0 | 55 | 10 | 0 | 10 | 0 | 15 | 10 | 606 | 556.1177
0 | 16 | 8 | 4 | 16 | 20 | 36 | 0 | 259.4 | 250.2108
4 | 12 | 8 | 0 | 8 | 8 | 56 | 4 | 313.1 | 312.7322
0 | 30 | 5 | 0 | 30 | 0 | 20 | 15 | 427 | 419.789
0 | 35 | 20 | 0 | 10 | 0 | 15 | 20 | 460 | 479.7147
0 | 20 | 10 | 0 | 10 | 0 | 45 | 15 | 443 | 458.8434
0 | 5 | 5 | 0 | 30 | 0 | 45 | 15 | 361 | 391.4565
4 | 0 | 4 | 4 | 16 | 12 | 56 | 4 | 310.2 | 268.6591
5 | 5 | 5 | 0 | 20 | 0 | 50 | 15 | 542 | 521.7455
0 | 4 | 8 | 4 | 16 | 20 | 44 | 4 | 267 | 249.1868
0 | 15 | 15 | 0 | 15 | 0 | 40 | 15 | 459 | 480.4743
0 | 12 | 4 | 0 | 4 | 16 | 40 | 24 | 406.4 | 370.2956
0 | 30 | 0 | 0 | 15 | 0 | 50 | 5 | 339 | 360.5426
0 | 20 | 15 | 0 | 0 | 0 | 35 | 30 | 559 | 583.1308
0 | 10 | 20 | 0 | 5 | 0 | 60 | 5 | 397 | 421.1049
0 | 20 | 10 | 0 | 5 | 0 | 40 | 25 | 590 | 532.4687
0 | 30 | 10 | 0 | 10 | 0 | 30 | 20 | 625 | 579.7483
0 | 0 | 8 | 4 | 16 | 12 | 52 | 8 | 316 | 295.1295
0 | 30 | 20 | 0 | 5 | 0 | 40 | 5 | 508 | 510.7963
0 | 5 | 5 | 0 | 30 | 0 | 55 | 5 | 308 | 323.0345
5 | 5 | 0 | 0 | 40 | 0 | 45 | 5 | 477 | 406.5606
0 | 15 | 25 | 0 | 5 | 0 | 50 | 5 | 503 | 444.5327
4 | 12 | 4 | 4 | 12 | 16 | 36 | 12 | 290.1 | 304.39
0 | 25 | 20 | 0 | 10 | 0 | 35 | 10 | 460 | 482.7886
0 | 30 | 10 | 0 | 5 | 0 | 45 | 10 | 537 | 450.2115
0 | 40 | 25 | 0 | 10 | 0 | 20 | 5 | 502 | 465.72
0 | 24 | 8 | 0 | 12 | 16 | 32 | 8 | 270.2 | 282.5303
4 | 32 | 8 | 4 | 4 | 20 | 24 | 4 | 311.4 | 322.8289
0 | 20 | 10 | 0 | 0 | 0 | 45 | 25 | 615 | 548.1329
4 | 40 | 0 | 0 | 12 | 4 | 36 | 4 | 211.4 | 239.3579
0 | 25 | 5 | 0 | 10 | 0 | 50 | 10 | 332 | 390.2518
0 | 40 | 5 | 0 | 15 | 0 | 20 | 20 | 518 | 532.8051
0 | 16 | 0 | 4 | 20 | 20 | 28 | 12 | 348.8 | 331.102
5 | 0 | 5 | 0 | 45 | 0 | 45 | 0 | 253 | 266.6065
4 | 12 | 0 | 0 | 16 | 8 | 52 | 8 | 410.3 | 426.7836

## Test Results
Al | Co | Cr | Cu | Fe | Mn | Ni | V | Actual_Yield Strength (MPa) | Predicted_Yield Strength (MPa)
4 | 0 | 12 | 16 | 4 | 12 | 52 | 0 | 269.7 | 240.4916
4 | 40 | 0 | 0 | 12 | 4 | 36 | 4 | 211.4 | 239.3579
0 | 30 | 10 | 0 | 10 | 0 | 30 | 20 | 625 | 579.7483
0 | 25 | 15 | 0 | 5 | 0 | 35 | 20 | 613 | 571.3893
4 | 12 | 4 | 4 | 12 | 16 | 36 | 12 | 290.1 | 304.39
0 | 15 | 25 | 0 | 5 | 0 | 50 | 5 | 503 | 444.5327
0 | 5 | 0 | 0 | 75 | 0 | 20 | 0 | 610 | 620.1905
0 | 25 | 20 | 0 | 10 | 0 | 35 | 10 | 460 | 482.7886
4 | 12 | 8 | 4 | 16 | 8 | 48 | 0 | 217.6 | 226.3005
0 | 10 | 5 | 0 | 10 | 0 | 55 | 20 | 469 | 463.581
0 | 25 | 10 | 0 | 20 | 0 | 40 | 5 | 383 | 426.5479
0 | 10 | 0 | 0 | 30 | 0 | 40 | 20 | 336 | 414.1093
0 | 40 | 25 | 0 | 10 | 0 | 20 | 5 | 502 | 465.72
0 | 20 | 10 | 0 | 5 | 0 | 40 | 25 | 590 | 532.4687
0 | 5 | 15 | 0 | 5 | 0 | 70 | 5 | 376 | 399.4985
5 | 5 | 10 | 0 | 35 | 0 | 45 | 0 | 250 | 239.6275
5 | 10 | 0 | 0 | 5 | 0 | 55 | 25 | 669 | 632.1854
4 | 0 | 8 | 4 | 24 | 12 | 44 | 4 | 230.5 | 241.2731
0 | 4 | 8 | 4 | 16 | 20 | 44 | 4 | 267 | 249.1868
0 | 35 | 15 | 0 | 5 | 0 | 20 | 25 | 790 | 685.2388
0 | 5 | 10 | 0 | 30 | 0 | 50 | 5 | 324 | 307.8096
0 | 20 | 8 | 4 | 0 | 20 | 44 | 4 | 340.8 | 301.2748
5 | 5 | 5 | 0 | 20 | 0 | 50 | 15 | 542 | 521.7455
0 | 65 | 15 | 0 | 0 | 0 | 10 | 10 | 548 | 556.4865