## Train Results
Al | Co | Cr | Cu | Fe | Mn | Ni | V | Actual_Yield Strength (MPa) | Predicted_Yield Strength (MPa)
0 | 15 | 5 | 0 | 15 | 0 | 40 | 25 | 541 | 472.613
0 | 15 | 5 | 0 | 20 | 0 | 40 | 20 | 430 | 430.4735
0 | 10 | 10 | 0 | 55 | 0 | 25 | 0 | 310 | 345.8517
0 | 40 | 4 | 0 | 28 | 4 | 4 | 20 | 531.3 | 540.2109375
4 | 0 | 8 | 24 | 4 | 16 | 44 | 0 | 261.2 | 216.2205
4 | 16 | 0 | 20 | 4 | 12 | 44 | 0 | 218.8 | 204.2685
0 | 10 | 5 | 0 | 5 | 0 | 50 | 30 | 637 | 601.6804
0 | 50 | 10 | 0 | 15 | 0 | 15 | 10 | 539 | 518.6742
0 | 15 | 5 | 0 | 45 | 0 | 30 | 5 | 364 | 417.3292
0 | 24 | 4 | 0 | 8 | 4 | 36 | 24 | 431.5 | 461.0633
0 | 15 | 15 | 0 | 5 | 0 | 45 | 20 | 525 | 495.9722
4 | 20 | 4 | 4 | 16 | 0 | 52 | 0 | 176.8 | 240.4771
0 | 45 | 10 | 0 | 20 | 0 | 15 | 10 | 487 | 489.037
0 | 20 | 5 | 0 | 15 | 0 | 40 | 20 | 244 | 409.0937
0 | 10 | 0 | 0 | 0 | 0 | 75 | 15 | 398 | 395.6309
5 | 5 | 10 | 0 | 35 | 0 | 45 | 0 | 250 | 266.265
5 | 10 | 5 | 0 | 20 | 0 | 55 | 5 | 366 | 382.8798
5 | 10 | 0 | 0 | 5 | 0 | 55 | 25 | 669 | 614.8374
0 | 30 | 0 | 0 | 30 | 0 | 35 | 5 | 347 | 385.2106
5 | 20 | 5 | 0 | 25 | 0 | 45 | 0 | 313 | 358.2116
0 | 5 | 10 | 0 | 30 | 0 | 50 | 5 | 324 | 330.1748
4 | 0 | 12 | 4 | 4 | 16 | 52 | 8 | 307.1 | 295.2858
4 | 4 | 4 | 8 | 28 | 16 | 32 | 4 | 252.1 | 269.4126
0 | 15 | 20 | 0 | 5 | 0 | 45 | 15 | 551 | 503.0086
0 | 5 | 10 | 0 | 10 | 0 | 55 | 20 | 517 | 478.7496
4 | 0 | 8 | 4 | 24 | 12 | 44 | 4 | 230.5 | 271.9667
0 | 30 | 10 | 0 | 15 | 0 | 30 | 15 | 444 | 492.1614
0 | 65 | 15 | 0 | 0 | 0 | 10 | 10 | 548 | 536.0279
4 | 8 | 0 | 12 | 20 | 8 | 48 | 0 | 232.6 | 230.4134
0 | 25 | 15 | 0 | 5 | 0 | 35 | 20 | 613 | 586.1614
0 | 20 | 8 | 4 | 0 | 20 | 44 | 4 | 340.8 | 310.2697
0 | 10 | 5 | 0 | 35 | 0 | 35 | 15 | 391 | 415.6751
4 | 12 | 8 | 4 | 16 | 8 | 48 | 0 | 217.6 | 262.9158
0 | 25 | 5 | 0 | 10 | 0 | 35 | 25 | 614 | 467.2769
0 | 20 | 4 | 0 | 4 | 4 | 48 | 20 | 418.3 | 408.8095
0 | 35 | 15 | 0 | 10 | 0 | 25 | 15 | 521 | 538.1041
0 | 35 | 25 | 0 | 5 | 0 | 30 | 5 | 650 | 546.0648
4 | 16 | 0 | 4 | 12 | 8 | 52 | 4 | 301 | 314.7071
0 | 40 | 5 | 0 | 15 | 0 | 15 | 25 | 551 | 591.6687
0 | 45 | 15 | 0 | 10 | 0 | 15 | 15 | 569 | 540.5711
0 | 20 | 20 | 0 | 15 | 0 | 30 | 15 | 470 | 464.3452
0 | 40 | 20 | 0 | 5 | 0 | 30 | 5 | 461 | 515.7037
4 | 12 | 0 | 12 | 20 | 8 | 44 | 0 | 209.6 | 225.9531
0 | 10 | 10 | 0 | 25 | 0 | 50 | 5 | 447 | 374.899
0 | 35 | 15 | 0 | 5 | 0 | 20 | 25 | 790 | 704.0755
0 | 15 | 20 | 0 | 15 | 0 | 40 | 10 | 431 | 424.6075
4 | 12 | 4 | 4 | 20 | 16 | 32 | 8 | 254.6 | 294.1511
4 | 8 | 0 | 0 | 4 | 8 | 52 | 24 | 449.1 | 508.3963
5 | 0 | 5 | 0 | 25 | 0 | 60 | 5 | 331 | 365.9725
0 | 25 | 10 | 0 | 5 | 0 | 35 | 25 | 601 | 572.1226
4 | 8 | 12 | 4 | 4 | 24 | 40 | 4 | 282.4 | 263.8432
0 | 25 | 10 | 0 | 20 | 0 | 40 | 5 | 383 | 427.9147
0 | 5 | 0 | 0 | 75 | 0 | 20 | 0 | 610 | 616.6912
0 | 45 | 5 | 0 | 15 | 0 | 25 | 10 | 357 | 411.3779
0 | 25 | 0 | 0 | 35 | 0 | 35 | 5 | 305 | 404.9698
4 | 0 | 12 | 16 | 4 | 12 | 52 | 0 | 269.7 | 242.5826
0 | 55 | 10 | 0 | 10 | 0 | 15 | 10 | 606 | 545.7871
0 | 16 | 8 | 4 | 16 | 20 | 36 | 0 | 259.4 | 243.209
4 | 12 | 8 | 0 | 8 | 8 | 56 | 4 | 313.1 | 306.5259
0 | 30 | 5 | 0 | 30 | 0 | 20 | 15 | 427 | 453.3221
0 | 35 | 20 | 0 | 10 | 0 | 15 | 20 | 460 | 492.6965
0 | 20 | 10 | 0 | 10 | 0 | 45 | 15 | 443 | 461.6104
0 | 5 | 5 | 0 | 30 | 0 | 45 | 15 | 361 | 398.7435
4 | 0 | 4 | 4 | 16 | 12 | 56 | 4 | 310.2 | 330.5776
5 | 5 | 5 | 0 | 20 | 0 | 50 | 15 | 542 | 522.1883
0 | 4 | 8 | 4 | 16 | 20 | 44 | 4 | 267 | 248.6116
0 | 15 | 15 | 0 | 15 | 0 | 40 | 15 | 459 | 469.0063
0 | 12 | 4 | 0 | 4 | 16 | 40 | 24 | 406.4 | 410.1432
0 | 30 | 0 | 0 | 15 | 0 | 50 | 5 | 339 | 380.713
0 | 20 | 15 | 0 | 0 | 0 | 35 | 30 | 559 | 611.0803
0 | 10 | 20 | 0 | 5 | 0 | 60 | 5 | 397 | 421.5595
0 | 20 | 10 | 0 | 5 | 0 | 40 | 25 | 590 | 526.9988
0 | 30 | 10 | 0 | 10 | 0 | 30 | 20 | 625 | 580.8524
0 | 0 | 8 | 4 | 16 | 12 | 52 | 8 | 316 | 304.6894
0 | 30 | 20 | 0 | 5 | 0 | 40 | 5 | 508 | 491.9211
0 | 5 | 5 | 0 | 30 | 0 | 55 | 5 | 308 | 346.5144
5 | 5 | 0 | 0 | 40 | 0 | 45 | 5 | 477 | 491.9827
0 | 15 | 25 | 0 | 5 | 0 | 50 | 5 | 503 | 470.4333
4 | 12 | 4 | 4 | 12 | 16 | 36 | 12 | 290.1 | 297.9379
0 | 25 | 20 | 0 | 10 | 0 | 35 | 10 | 460 | 499.3653
0 | 30 | 10 | 0 | 5 | 0 | 45 | 10 | 537 | 454.6374
0 | 40 | 25 | 0 | 10 | 0 | 20 | 5 | 502 | 468.6505
0 | 24 | 8 | 0 | 12 | 16 | 32 | 8 | 270.2 | 265.5417
4 | 32 | 8 | 4 | 4 | 20 | 24 | 4 | 311.4 | 282.4986
0 | 20 | 10 | 0 | 0 | 0 | 45 | 25 | 615 | 541.5876
4 | 40 | 0 | 0 | 12 | 4 | 36 | 4 | 211.4 | 245.3717
0 | 25 | 5 | 0 | 10 | 0 | 50 | 10 | 332 | 390.8264
0 | 40 | 5 | 0 | 15 | 0 | 20 | 20 | 518 | 540.8493
0 | 16 | 0 | 4 | 20 | 20 | 28 | 12 | 348.8 | 345.5289
5 | 0 | 5 | 0 | 45 | 0 | 45 | 0 | 253 | 318.0837
4 | 12 | 0 | 0 | 16 | 8 | 52 | 8 | 410.3 | 417.6374

## Test Results
Al | Co | Cr | Cu | Fe | Mn | Ni | V | Actual_Yield Strength (MPa) | Predicted_Yield Strength (MPa)
4 | 0 | 12 | 16 | 4 | 12 | 52 | 0 | 269.7 | 242.5826
4 | 40 | 0 | 0 | 12 | 4 | 36 | 4 | 211.4 | 245.3717
0 | 30 | 10 | 0 | 10 | 0 | 30 | 20 | 625 | 580.8524
0 | 25 | 15 | 0 | 5 | 0 | 35 | 20 | 613 | 586.1614
4 | 12 | 4 | 4 | 12 | 16 | 36 | 12 | 290.1 | 297.9379
0 | 15 | 25 | 0 | 5 | 0 | 50 | 5 | 503 | 470.4333
0 | 5 | 0 | 0 | 75 | 0 | 20 | 0 | 610 | 616.6912
0 | 25 | 20 | 0 | 10 | 0 | 35 | 10 | 460 | 499.3653
4 | 12 | 8 | 4 | 16 | 8 | 48 | 0 | 217.6 | 262.9158
0 | 10 | 5 | 0 | 10 | 0 | 55 | 20 | 469 | 441.7776
0 | 25 | 10 | 0 | 20 | 0 | 40 | 5 | 383 | 427.9147
0 | 10 | 0 | 0 | 30 | 0 | 40 | 20 | 336 | 471.3001
0 | 40 | 25 | 0 | 10 | 0 | 20 | 5 | 502 | 468.6505
0 | 20 | 10 | 0 | 5 | 0 | 40 | 25 | 590 | 526.9988
0 | 5 | 15 | 0 | 5 | 0 | 70 | 5 | 376 | 413.2239
5 | 5 | 10 | 0 | 35 | 0 | 45 | 0 | 250 | 266.265
5 | 10 | 0 | 0 | 5 | 0 | 55 | 25 | 669 | 614.8374
4 | 0 | 8 | 4 | 24 | 12 | 44 | 4 | 230.5 | 271.9667
0 | 4 | 8 | 4 | 16 | 20 | 44 | 4 | 267 | 248.6116
0 | 35 | 15 | 0 | 5 | 0 | 20 | 25 | 790 | 704.0755
0 | 5 | 10 | 0 | 30 | 0 | 50 | 5 | 324 | 330.1748
0 | 20 | 8 | 4 | 0 | 20 | 44 | 4 | 340.8 | 310.2697
5 | 5 | 5 | 0 | 20 | 0 | 50 | 15 | 542 | 522.1883
0 | 65 | 15 | 0 | 0 | 0 | 10 | 10 | 548 | 536.0279