## Train Results
Al | Co | Cr | Cu | Fe | Mn | Ni | V | Actual_Yield Strength (MPa) | Predicted_Yield Strength (MPa)
0 | 15 | 5 | 0 | 15 | 0 | 40 | 25 | 541 | 469.4433
0 | 15 | 5 | 0 | 20 | 0 | 40 | 20 | 430 | 425.5562
0 | 10 | 10 | 0 | 55 | 0 | 25 | 0 | 310 | 397.1985
0 | 40 | 4 | 0 | 28 | 4 | 4 | 20 | 531.3 | 526.8776
4 | 0 | 8 | 24 | 4 | 16 | 44 | 0 | 261.2 | 250.5844
4 | 16 | 0 | 20 | 4 | 12 | 44 | 0 | 218.8 | 210.3961
0 | 10 | 5 | 0 | 5 | 0 | 50 | 30 | 637 | 557.4927
0 | 50 | 10 | 0 | 15 | 0 | 15 | 10 | 539 | 511.4334
0 | 15 | 5 | 0 | 45 | 0 | 30 | 5 | 364 | 448.6687
0 | 24 | 4 | 0 | 8 | 4 | 36 | 24 | 431.5 | 452.4615
0 | 15 | 15 | 0 | 5 | 0 | 45 | 20 | 525 | 516.9832
4 | 20 | 4 | 4 | 16 | 0 | 52 | 0 | 176.8 | 232.8772
0 | 45 | 10 | 0 | 20 | 0 | 15 | 10 | 487 | 475.5666
0 | 20 | 5 | 0 | 15 | 0 | 40 | 20 | 244 | 404.5174
0 | 10 | 0 | 0 | 0 | 0 | 75 | 15 | 398 | 422.3661
5 | 5 | 10 | 0 | 35 | 0 | 45 | 0 | 250 | 251.0029
5 | 10 | 5 | 0 | 20 | 0 | 55 | 5 | 366 | 354.7496
5 | 10 | 0 | 0 | 5 | 0 | 55 | 25 | 669 | 606.4944
0 | 30 | 0 | 0 | 30 | 0 | 35 | 5 | 347 | 377.227
5 | 20 | 5 | 0 | 25 | 0 | 45 | 0 | 313 | 312.9856
0 | 5 | 10 | 0 | 30 | 0 | 50 | 5 | 324 | 327.8594
4 | 0 | 12 | 4 | 4 | 16 | 52 | 8 | 307.1 | 296.8766
4 | 4 | 4 | 8 | 28 | 16 | 32 | 4 | 252.1 | 250.7558
0 | 15 | 20 | 0 | 5 | 0 | 45 | 15 | 551 | 496.2669
0 | 5 | 10 | 0 | 10 | 0 | 55 | 20 | 517 | 488.9622
4 | 0 | 8 | 4 | 24 | 12 | 44 | 4 | 230.5 | 256.9526
0 | 30 | 10 | 0 | 15 | 0 | 30 | 15 | 444 | 481.6608
0 | 65 | 15 | 0 | 0 | 0 | 10 | 10 | 548 | 567.3755
4 | 8 | 0 | 12 | 20 | 8 | 48 | 0 | 232.6 | 220.3179
0 | 25 | 15 | 0 | 5 | 0 | 35 | 20 | 613 | 575.2576
0 | 20 | 8 | 4 | 0 | 20 | 44 | 4 | 340.8 | 277.5648
0 | 10 | 5 | 0 | 35 | 0 | 35 | 15 | 391 | 439.6689
4 | 12 | 8 | 4 | 16 | 8 | 48 | 0 | 217.6 | 240.5214
0 | 25 | 5 | 0 | 10 | 0 | 35 | 25 | 614 | 478.3524
0 | 20 | 4 | 0 | 4 | 4 | 48 | 20 | 418.3 | 427.0066
0 | 35 | 15 | 0 | 10 | 0 | 25 | 15 | 521 | 544.449
0 | 35 | 25 | 0 | 5 | 0 | 30 | 5 | 650 | 580.7217
4 | 16 | 0 | 4 | 12 | 8 | 52 | 4 | 301 | 305.9361
0 | 40 | 5 | 0 | 15 | 0 | 15 | 25 | 551 | 558.3912
0 | 45 | 15 | 0 | 10 | 0 | 15 | 15 | 569 | 544.7856
0 | 20 | 20 | 0 | 15 | 0 | 30 | 15 | 470 | 468.9994
0 | 40 | 20 | 0 | 5 | 0 | 30 | 5 | 461 | 509.6273
4 | 12 | 0 | 12 | 20 | 8 | 44 | 0 | 209.6 | 216.2026
0 | 10 | 10 | 0 | 25 | 0 | 50 | 5 | 447 | 373.7498
0 | 35 | 15 | 0 | 5 | 0 | 20 | 25 | 790 | 698.4759
0 | 15 | 20 | 0 | 15 | 0 | 40 | 10 | 431 | 452.7745
4 | 12 | 4 | 4 | 20 | 16 | 32 | 8 | 254.6 | 287.6333
4 | 8 | 0 | 0 | 4 | 8 | 52 | 24 | 449.1 | 500.6954
5 | 0 | 5 | 0 | 25 | 0 | 60 | 5 | 331 | 334.055
0 | 25 | 10 | 0 | 5 | 0 | 35 | 25 | 601 | 565.7156
4 | 8 | 12 | 4 | 4 | 24 | 40 | 4 | 282.4 | 266.1358
0 | 25 | 10 | 0 | 20 | 0 | 40 | 5 | 383 | 425.1942
0 | 5 | 0 | 0 | 75 | 0 | 20 | 0 | 610 | 669.248
0 | 45 | 5 | 0 | 15 | 0 | 25 | 10 | 357 | 385.3149
0 | 25 | 0 | 0 | 35 | 0 | 35 | 5 | 305 | 394.0618
4 | 0 | 12 | 16 | 4 | 12 | 52 | 0 | 269.7 | 269.553
0 | 55 | 10 | 0 | 10 | 0 | 15 | 10 | 606 | 544.3331
0 | 16 | 8 | 4 | 16 | 20 | 36 | 0 | 259.4 | 239.9368
4 | 12 | 8 | 0 | 8 | 8 | 56 | 4 | 313.1 | 319.9914
0 | 30 | 5 | 0 | 30 | 0 | 20 | 15 | 427 | 443.8213
0 | 35 | 20 | 0 | 10 | 0 | 15 | 20 | 460 | 531.725
0 | 20 | 10 | 0 | 10 | 0 | 45 | 15 | 443 | 465.3382
0 | 5 | 5 | 0 | 30 | 0 | 45 | 15 | 361 | 421.5544
4 | 0 | 4 | 4 | 16 | 12 | 56 | 4 | 310.2 | 307.3535
5 | 5 | 5 | 0 | 20 | 0 | 50 | 15 | 542 | 506.8506
0 | 4 | 8 | 4 | 16 | 20 | 44 | 4 | 267 | 239.2002
0 | 15 | 15 | 0 | 15 | 0 | 40 | 15 | 459 | 478.8092
0 | 12 | 4 | 0 | 4 | 16 | 40 | 24 | 406.4 | 420.4871
0 | 30 | 0 | 0 | 15 | 0 | 50 | 5 | 339 | 384.9389
0 | 20 | 15 | 0 | 0 | 0 | 35 | 30 | 559 | 562.7728
0 | 10 | 20 | 0 | 5 | 0 | 60 | 5 | 397 | 423.5083
0 | 20 | 10 | 0 | 5 | 0 | 40 | 25 | 590 | 531.0479
0 | 30 | 10 | 0 | 10 | 0 | 30 | 20 | 625 | 556.0865
0 | 0 | 8 | 4 | 16 | 12 | 52 | 8 | 316 | 277.8239
0 | 30 | 20 | 0 | 5 | 0 | 40 | 5 | 508 | 490.5211
0 | 5 | 5 | 0 | 30 | 0 | 55 | 5 | 308 | 346.5218
5 | 5 | 0 | 0 | 40 | 0 | 45 | 5 | 477 | 459.5305
0 | 15 | 25 | 0 | 5 | 0 | 50 | 5 | 503 | 471.7534
4 | 12 | 4 | 4 | 12 | 16 | 36 | 12 | 290.1 | 297.8481
0 | 25 | 20 | 0 | 10 | 0 | 35 | 10 | 460 | 480.8429
0 | 30 | 10 | 0 | 5 | 0 | 45 | 10 | 537 | 458.802
0 | 40 | 25 | 0 | 10 | 0 | 20 | 5 | 502 | 505.7771
0 | 24 | 8 | 0 | 12 | 16 | 32 | 8 | 270.2 | 275.4571
4 | 32 | 8 | 4 | 4 | 20 | 24 | 4 | 311.4 | 289.3792
0 | 20 | 10 | 0 | 0 | 0 | 45 | 25 | 615 | 551.5042
4 | 40 | 0 | 0 | 12 | 4 | 36 | 4 | 211.4 | 225.9005
0 | 25 | 5 | 0 | 10 | 0 | 50 | 10 | 332 | 393.5967
0 | 40 | 5 | 0 | 15 | 0 | 20 | 20 | 518 | 515.2534
0 | 16 | 0 | 4 | 20 | 20 | 28 | 12 | 348.8 | 365.2012
5 | 0 | 5 | 0 | 45 | 0 | 45 | 0 | 253 | 282.8905
4 | 12 | 0 | 0 | 16 | 8 | 52 | 8 | 410.3 | 417.0621

## Test Results
Al | Co | Cr | Cu | Fe | Mn | Ni | V | Actual_Yield Strength (MPa) | Predicted_Yield Strength (MPa)
4 | 0 | 12 | 16 | 4 | 12 | 52 | 0 | 269.7 | 269.553
4 | 40 | 0 | 0 | 12 | 4 | 36 | 4 | 211.4 | 225.9005
0 | 30 | 10 | 0 | 10 | 0 | 30 | 20 | 625 | 556.0865
0 | 25 | 15 | 0 | 5 | 0 | 35 | 20 | 613 | 575.2576
4 | 12 | 4 | 4 | 12 | 16 | 36 | 12 | 290.1 | 297.8481
0 | 15 | 25 | 0 | 5 | 0 | 50 | 5 | 503 | 471.7534
0 | 5 | 0 | 0 | 75 | 0 | 20 | 0 | 610 | 669.248
0 | 25 | 20 | 0 | 10 | 0 | 35 | 10 | 460 | 480.8429
4 | 12 | 8 | 4 | 16 | 8 | 48 | 0 | 217.6 | 240.5214
0 | 10 | 5 | 0 | 10 | 0 | 55 | 20 | 469 | 454.0923
0 | 25 | 10 | 0 | 20 | 0 | 40 | 5 | 383 | 425.1942
0 | 10 | 0 | 0 | 30 | 0 | 40 | 20 | 336 | 485.7696
0 | 40 | 25 | 0 | 10 | 0 | 20 | 5 | 502 | 505.7771
0 | 20 | 10 | 0 | 5 | 0 | 40 | 25 | 590 | 531.0479
0 | 5 | 15 | 0 | 5 | 0 | 70 | 5 | 376 | 407.7309
5 | 5 | 10 | 0 | 35 | 0 | 45 | 0 | 250 | 251.0029
5 | 10 | 0 | 0 | 5 | 0 | 55 | 25 | 669 | 606.4944
4 | 0 | 8 | 4 | 24 | 12 | 44 | 4 | 230.5 | 256.9526
0 | 4 | 8 | 4 | 16 | 20 | 44 | 4 | 267 | 239.2002
0 | 35 | 15 | 0 | 5 | 0 | 20 | 25 | 790 | 698.4759
0 | 5 | 10 | 0 | 30 | 0 | 50 | 5 | 324 | 327.8594
0 | 20 | 8 | 4 | 0 | 20 | 44 | 4 | 340.8 | 277.5648
5 | 5 | 5 | 0 | 20 | 0 | 50 | 15 | 542 | 506.8506
0 | 65 | 15 | 0 | 0 | 0 | 10 | 10 | 548 | 567.3755