## Train Results
Al | Co | Cr | Cu | Fe | Mn | Ni | V | Actual_Yield Strength (MPa) | Predicted_Yield Strength (MPa)
0 | 15 | 5 | 0 | 15 | 0 | 40 | 25 | 541 | 487.7975
0 | 15 | 5 | 0 | 20 | 0 | 40 | 20 | 430 | 434.1657
0 | 10 | 10 | 0 | 55 | 0 | 25 | 0 | 310 | 352.6051
0 | 40 | 4 | 0 | 28 | 4 | 4 | 20 | 531.3 | 521.3054
4 | 0 | 8 | 24 | 4 | 16 | 44 | 0 | 261.2 | 207.9461
4 | 16 | 0 | 20 | 4 | 12 | 44 | 0 | 218.8 | 200.2219
0 | 10 | 5 | 0 | 5 | 0 | 50 | 30 | 637 | 594.996
0 | 50 | 10 | 0 | 15 | 0 | 15 | 10 | 539 | 529.0677
0 | 15 | 5 | 0 | 45 | 0 | 30 | 5 | 364 | 426.1475
0 | 24 | 4 | 0 | 8 | 4 | 36 | 24 | 431.5 | 448.761
0 | 15 | 15 | 0 | 5 | 0 | 45 | 20 | 525 | 483.6837
4 | 20 | 4 | 4 | 16 | 0 | 52 | 0 | 176.8 | 241.1585
0 | 45 | 10 | 0 | 20 | 0 | 15 | 10 | 487 | 485.951
0 | 20 | 5 | 0 | 15 | 0 | 40 | 20 | 244 | 410.6216
0 | 10 | 0 | 0 | 0 | 0 | 75 | 15 | 398 | 403.061
5 | 5 | 10 | 0 | 35 | 0 | 45 | 0 | 250 | 286.047
5 | 10 | 5 | 0 | 20 | 0 | 55 | 5 | 366 | 396.0664
5 | 10 | 0 | 0 | 5 | 0 | 55 | 25 | 669 | 607.7835
0 | 30 | 0 | 0 | 30 | 0 | 35 | 5 | 347 | 365.3605
5 | 20 | 5 | 0 | 25 | 0 | 45 | 0 | 313 | 387.4852
0 | 5 | 10 | 0 | 30 | 0 | 50 | 5 | 324 | 323.3256
4 | 0 | 12 | 4 | 4 | 16 | 52 | 8 | 307.1 | 296.2755
4 | 4 | 4 | 8 | 28 | 16 | 32 | 4 | 252.1 | 277.6747
0 | 15 | 20 | 0 | 5 | 0 | 45 | 15 | 551 | 474.3429
0 | 5 | 10 | 0 | 10 | 0 | 55 | 20 | 517 | 480.3563
4 | 0 | 8 | 4 | 24 | 12 | 44 | 4 | 230.5 | 283.6036
0 | 30 | 10 | 0 | 15 | 0 | 30 | 15 | 444 | 496.4759
0 | 65 | 15 | 0 | 0 | 0 | 10 | 10 | 548 | 549.6846
4 | 8 | 0 | 12 | 20 | 8 | 48 | 0 | 232.6 | 230.7208
0 | 25 | 15 | 0 | 5 | 0 | 35 | 20 | 613 | 575.8517
0 | 20 | 8 | 4 | 0 | 20 | 44 | 4 | 340.8 | 291.2393
0 | 10 | 5 | 0 | 35 | 0 | 35 | 15 | 391 | 421.6915
4 | 12 | 8 | 4 | 16 | 8 | 48 | 0 | 217.6 | 270.481
0 | 25 | 5 | 0 | 10 | 0 | 35 | 25 | 614 | 509.1627
0 | 20 | 4 | 0 | 4 | 4 | 48 | 20 | 418.3 | 408.4716
0 | 35 | 15 | 0 | 10 | 0 | 25 | 15 | 521 | 538.2987
0 | 35 | 25 | 0 | 5 | 0 | 30 | 5 | 650 | 570.9736
4 | 16 | 0 | 4 | 12 | 8 | 52 | 4 | 301 | 368.8546
0 | 40 | 5 | 0 | 15 | 0 | 15 | 25 | 551 | 562.7809
0 | 45 | 15 | 0 | 10 | 0 | 15 | 15 | 569 | 549.0452
0 | 20 | 20 | 0 | 15 | 0 | 30 | 15 | 470 | 449.2572
0 | 40 | 20 | 0 | 5 | 0 | 30 | 5 | 461 | 511.5028
4 | 12 | 0 | 12 | 20 | 8 | 44 | 0 | 209.6 | 223.0667
0 | 10 | 10 | 0 | 25 | 0 | 50 | 5 | 447 | 390.3771
0 | 35 | 15 | 0 | 5 | 0 | 20 | 25 | 790 | 699.4293
0 | 15 | 20 | 0 | 15 | 0 | 40 | 10 | 431 | 422.4364
4 | 12 | 4 | 4 | 20 | 16 | 32 | 8 | 254.6 | 315.0429
4 | 8 | 0 | 0 | 4 | 8 | 52 | 24 | 449.1 | 441.1029
5 | 0 | 5 | 0 | 25 | 0 | 60 | 5 | 331 | 341.5973
0 | 25 | 10 | 0 | 5 | 0 | 35 | 25 | 601 | 561.8621
4 | 8 | 12 | 4 | 4 | 24 | 40 | 4 | 282.4 | 282.0141
0 | 25 | 10 | 0 | 20 | 0 | 40 | 5 | 383 | 434.1813
0 | 5 | 0 | 0 | 75 | 0 | 20 | 0 | 610 | 628.3453
0 | 45 | 5 | 0 | 15 | 0 | 25 | 10 | 357 | 395.7688
0 | 25 | 0 | 0 | 35 | 0 | 35 | 5 | 305 | 373.2527
4 | 0 | 12 | 16 | 4 | 12 | 52 | 0 | 269.7 | 236.6456
0 | 55 | 10 | 0 | 10 | 0 | 15 | 10 | 606 | 567.6201
0 | 16 | 8 | 4 | 16 | 20 | 36 | 0 | 259.4 | 241.3232
4 | 12 | 8 | 0 | 8 | 8 | 56 | 4 | 313.1 | 317.0217
0 | 30 | 5 | 0 | 30 | 0 | 20 | 15 | 427 | 450.7825
0 | 35 | 20 | 0 | 10 | 0 | 15 | 20 | 460 | 493.8874
0 | 20 | 10 | 0 | 10 | 0 | 45 | 15 | 443 | 457.6681
0 | 5 | 5 | 0 | 30 | 0 | 45 | 15 | 361 | 399.5315
4 | 0 | 4 | 4 | 16 | 12 | 56 | 4 | 310.2 | 330.7215
5 | 5 | 5 | 0 | 20 | 0 | 50 | 15 | 542 | 517.378
0 | 4 | 8 | 4 | 16 | 20 | 44 | 4 | 267 | 253.2222
0 | 15 | 15 | 0 | 15 | 0 | 40 | 15 | 459 | 455.2836
0 | 12 | 4 | 0 | 4 | 16 | 40 | 24 | 406.4 | 389.8368
0 | 30 | 0 | 0 | 15 | 0 | 50 | 5 | 339 | 366.6848
0 | 20 | 15 | 0 | 0 | 0 | 35 | 30 | 559 | 576.5503
0 | 10 | 20 | 0 | 5 | 0 | 60 | 5 | 397 | 407.1798
0 | 20 | 10 | 0 | 5 | 0 | 40 | 25 | 590 | 527.3298
0 | 30 | 10 | 0 | 10 | 0 | 30 | 20 | 625 | 572.4544
0 | 0 | 8 | 4 | 16 | 12 | 52 | 8 | 316 | 291.8898
0 | 30 | 20 | 0 | 5 | 0 | 40 | 5 | 508 | 489.2175
0 | 5 | 5 | 0 | 30 | 0 | 55 | 5 | 308 | 348.0986
5 | 5 | 0 | 0 | 40 | 0 | 45 | 5 | 477 | 478.4463
0 | 15 | 25 | 0 | 5 | 0 | 50 | 5 | 503 | 441.1126
4 | 12 | 4 | 4 | 12 | 16 | 36 | 12 | 290.1 | 303.9132
0 | 25 | 20 | 0 | 10 | 0 | 35 | 10 | 460 | 484.7849
0 | 30 | 10 | 0 | 5 | 0 | 45 | 10 | 537 | 439.1819
0 | 40 | 25 | 0 | 10 | 0 | 20 | 5 | 502 | 497.5914
0 | 24 | 8 | 0 | 12 | 16 | 32 | 8 | 270.2 | 276.5969
4 | 32 | 8 | 4 | 4 | 20 | 24 | 4 | 311.4 | 297.4829
0 | 20 | 10 | 0 | 0 | 0 | 45 | 25 | 615 | 541.2342
4 | 40 | 0 | 0 | 12 | 4 | 36 | 4 | 211.4 | 250.9292
0 | 25 | 5 | 0 | 10 | 0 | 50 | 10 | 332 | 388.1449
0 | 40 | 5 | 0 | 15 | 0 | 20 | 20 | 518 | 538.0519
0 | 16 | 0 | 4 | 20 | 20 | 28 | 12 | 348.8 | 330.2838
5 | 0 | 5 | 0 | 45 | 0 | 45 | 0 | 253 | 314.6209
4 | 12 | 0 | 0 | 16 | 8 | 52 | 8 | 410.3 | 438.136

## Test Results
Al | Co | Cr | Cu | Fe | Mn | Ni | V | Actual_Yield Strength (MPa) | Predicted_Yield Strength (MPa)
0 | 10 | 0 | 0 | 30 | 0 | 40 | 20 | 336 | 465.4756
0 | 45 | 10 | 0 | 20 | 0 | 15 | 10 | 487 | 485.951
0 | 40 | 25 | 0 | 10 | 0 | 20 | 5 | 502 | 497.5914
0 | 10 | 5 | 0 | 10 | 0 | 55 | 20 | 469 | 450.0321
0 | 16 | 8 | 4 | 16 | 20 | 36 | 0 | 259.4 | 241.3232
0 | 35 | 15 | 0 | 5 | 0 | 20 | 25 | 790 | 699.4293
4 | 0 | 8 | 4 | 24 | 12 | 44 | 4 | 230.5 | 283.6036
0 | 25 | 10 | 0 | 20 | 0 | 40 | 5 | 383 | 434.1813
0 | 45 | 15 | 0 | 10 | 0 | 15 | 15 | 569 | 549.0452
5 | 5 | 10 | 0 | 35 | 0 | 45 | 0 | 250 | 286.047
4 | 12 | 0 | 12 | 20 | 8 | 44 | 0 | 209.6 | 223.0667
0 | 50 | 5 | 0 | 15 | 0 | 5 | 25 | 539 | 559.3525
0 | 10 | 10 | 0 | 55 | 0 | 25 | 0 | 310 | 352.6051
4 | 12 | 4 | 4 | 12 | 16 | 36 | 12 | 290.1 | 303.9132
0 | 25 | 5 | 0 | 10 | 0 | 35 | 25 | 614 | 509.1627
0 | 15 | 5 | 0 | 45 | 0 | 30 | 5 | 364 | 426.1475
0 | 20 | 10 | 0 | 0 | 0 | 45 | 25 | 615 | 541.2342
4 | 0 | 4 | 0 | 4 | 4 | 60 | 24 | 445.7 | 499.7343
0 | 45 | 5 | 0 | 15 | 0 | 25 | 10 | 357 | 395.7688
4 | 0 | 12 | 4 | 4 | 16 | 52 | 8 | 307.1 | 296.2755
0 | 24 | 4 | 0 | 8 | 4 | 36 | 24 | 431.5 | 448.761