## Train Results
Al | Co | Cr | Cu | Fe | Mn | Ni | V | Actual_Yield Strength (MPa) | Predicted_Yield Strength (MPa)
0 | 15 | 5 | 0 | 15 | 0 | 40 | 25 | 541 | 499.7246
0 | 15 | 5 | 0 | 20 | 0 | 40 | 20 | 430 | 426.9502
0 | 10 | 10 | 0 | 55 | 0 | 25 | 0 | 310 | 356.6585
0 | 40 | 4 | 0 | 28 | 4 | 4 | 20 | 531.3 | 513.3203125
4 | 0 | 8 | 24 | 4 | 16 | 44 | 0 | 261.2 | 226.2854
4 | 16 | 0 | 20 | 4 | 12 | 44 | 0 | 218.8 | 217.6559
0 | 10 | 5 | 0 | 5 | 0 | 50 | 30 | 637 | 602.4819
0 | 50 | 10 | 0 | 15 | 0 | 15 | 10 | 539 | 514.9463
0 | 15 | 5 | 0 | 45 | 0 | 30 | 5 | 364 | 434.3181
0 | 24 | 4 | 0 | 8 | 4 | 36 | 24 | 431.5 | 467.9209
0 | 15 | 15 | 0 | 5 | 0 | 45 | 20 | 525 | 516.4571
4 | 20 | 4 | 4 | 16 | 0 | 52 | 0 | 176.8 | 225.3078
0 | 45 | 10 | 0 | 20 | 0 | 15 | 10 | 487 | 483.5234375
0 | 20 | 5 | 0 | 15 | 0 | 40 | 20 | 244 | 406.4738
0 | 10 | 0 | 0 | 0 | 0 | 75 | 15 | 398 | 412.1308
5 | 5 | 10 | 0 | 35 | 0 | 45 | 0 | 250 | 250.3539
5 | 10 | 5 | 0 | 20 | 0 | 55 | 5 | 366 | 348.5073
5 | 10 | 0 | 0 | 5 | 0 | 55 | 25 | 669 | 599.6212
0 | 30 | 0 | 0 | 30 | 0 | 35 | 5 | 347 | 372.2693
5 | 20 | 5 | 0 | 25 | 0 | 45 | 0 | 313 | 307.4766
0 | 5 | 10 | 0 | 30 | 0 | 50 | 5 | 324 | 326.918
4 | 0 | 12 | 4 | 4 | 16 | 52 | 8 | 307.1 | 304.4251
4 | 4 | 4 | 8 | 28 | 16 | 32 | 4 | 252.1 | 257.3959
0 | 15 | 20 | 0 | 5 | 0 | 45 | 15 | 551 | 497.6114
0 | 5 | 10 | 0 | 10 | 0 | 55 | 20 | 517 | 512.1203
4 | 0 | 8 | 4 | 24 | 12 | 44 | 4 | 230.5 | 268.1238
0 | 30 | 10 | 0 | 15 | 0 | 30 | 15 | 444 | 512.9801
0 | 65 | 15 | 0 | 0 | 0 | 10 | 10 | 548 | 537.1884
4 | 8 | 0 | 12 | 20 | 8 | 48 | 0 | 232.6 | 219.2254
0 | 25 | 15 | 0 | 5 | 0 | 35 | 20 | 613 | 580.9587
0 | 20 | 8 | 4 | 0 | 20 | 44 | 4 | 340.8 | 296.375
0 | 10 | 5 | 0 | 35 | 0 | 35 | 15 | 391 | 405.7007
4 | 12 | 8 | 4 | 16 | 8 | 48 | 0 | 217.6 | 258.4626
0 | 25 | 5 | 0 | 10 | 0 | 35 | 25 | 614 | 523.6464
0 | 20 | 4 | 0 | 4 | 4 | 48 | 20 | 418.3 | 433.3925
0 | 35 | 15 | 0 | 10 | 0 | 25 | 15 | 521 | 562.7756
0 | 35 | 25 | 0 | 5 | 0 | 30 | 5 | 650 | 589.7379
4 | 16 | 0 | 4 | 12 | 8 | 52 | 4 | 301 | 294.2793
0 | 40 | 5 | 0 | 15 | 0 | 15 | 25 | 551 | 573.3621
0 | 45 | 15 | 0 | 10 | 0 | 15 | 15 | 569 | 549.2596
0 | 20 | 20 | 0 | 15 | 0 | 30 | 15 | 470 | 475.442
0 | 40 | 20 | 0 | 5 | 0 | 30 | 5 | 461 | 526.1064
4 | 12 | 0 | 12 | 20 | 8 | 44 | 0 | 209.6 | 215.0736
0 | 10 | 10 | 0 | 25 | 0 | 50 | 5 | 447 | 374.3997
0 | 35 | 15 | 0 | 5 | 0 | 20 | 25 | 790 | 714.2119
0 | 15 | 20 | 0 | 15 | 0 | 40 | 10 | 431 | 453.2916
4 | 12 | 4 | 4 | 20 | 16 | 32 | 8 | 254.6 | 287.1474
4 | 8 | 0 | 0 | 4 | 8 | 52 | 24 | 449.1 | 436.2867
5 | 0 | 5 | 0 | 25 | 0 | 60 | 5 | 331 | 309.9578
0 | 25 | 10 | 0 | 5 | 0 | 35 | 25 | 601 | 584.8121
4 | 8 | 12 | 4 | 4 | 24 | 40 | 4 | 282.4 | 280.7296
0 | 25 | 10 | 0 | 20 | 0 | 40 | 5 | 383 | 435.8871
0 | 5 | 0 | 0 | 75 | 0 | 20 | 0 | 610 | 611.7667
0 | 45 | 5 | 0 | 15 | 0 | 25 | 10 | 357 | 403.6017
0 | 25 | 0 | 0 | 35 | 0 | 35 | 5 | 305 | 389.0003
4 | 0 | 12 | 16 | 4 | 12 | 52 | 0 | 269.7 | 265.8597
0 | 55 | 10 | 0 | 10 | 0 | 15 | 10 | 606 | 542.475
0 | 16 | 8 | 4 | 16 | 20 | 36 | 0 | 259.4 | 241.2162
4 | 12 | 8 | 0 | 8 | 8 | 56 | 4 | 313.1 | 315.3758
0 | 30 | 5 | 0 | 30 | 0 | 20 | 15 | 427 | 450.9885
0 | 35 | 20 | 0 | 10 | 0 | 15 | 20 | 460 | 510.6383
0 | 20 | 10 | 0 | 10 | 0 | 45 | 15 | 443 | 467.7066
0 | 5 | 5 | 0 | 30 | 0 | 45 | 15 | 361 | 396.3284
4 | 0 | 4 | 4 | 16 | 12 | 56 | 4 | 310.2 | 302.3625
5 | 5 | 5 | 0 | 20 | 0 | 50 | 15 | 542 | 485.5962
0 | 4 | 8 | 4 | 16 | 20 | 44 | 4 | 267 | 245.7225
0 | 15 | 15 | 0 | 15 | 0 | 40 | 15 | 459 | 473.6575
0 | 12 | 4 | 0 | 4 | 16 | 40 | 24 | 406.4 | 368.8747
0 | 30 | 0 | 0 | 15 | 0 | 50 | 5 | 339 | 370.985
0 | 20 | 15 | 0 | 0 | 0 | 35 | 30 | 559 | 588.2491
0 | 10 | 20 | 0 | 5 | 0 | 60 | 5 | 397 | 423.6859
0 | 20 | 10 | 0 | 5 | 0 | 40 | 25 | 590 | 552.1443
0 | 30 | 10 | 0 | 10 | 0 | 30 | 20 | 625 | 599.9401
0 | 0 | 8 | 4 | 16 | 12 | 52 | 8 | 316 | 288.5074
0 | 30 | 20 | 0 | 5 | 0 | 40 | 5 | 508 | 520.6147
0 | 5 | 5 | 0 | 30 | 0 | 55 | 5 | 308 | 334.8049
5 | 5 | 0 | 0 | 40 | 0 | 45 | 5 | 477 | 400.2846
0 | 15 | 25 | 0 | 5 | 0 | 50 | 5 | 503 | 479.3672
4 | 12 | 4 | 4 | 12 | 16 | 36 | 12 | 290.1 | 285.8713
0 | 25 | 20 | 0 | 10 | 0 | 35 | 10 | 460 | 517.8908
0 | 30 | 10 | 0 | 5 | 0 | 45 | 10 | 537 | 453.4962
0 | 40 | 25 | 0 | 10 | 0 | 20 | 5 | 502 | 483.3611
0 | 24 | 8 | 0 | 12 | 16 | 32 | 8 | 270.2 | 286.3348
4 | 32 | 8 | 4 | 4 | 20 | 24 | 4 | 311.4 | 295.5557
0 | 20 | 10 | 0 | 0 | 0 | 45 | 25 | 615 | 559.0847
4 | 40 | 0 | 0 | 12 | 4 | 36 | 4 | 211.4 | 238.6509
0 | 25 | 5 | 0 | 10 | 0 | 50 | 10 | 332 | 391.4427
0 | 40 | 5 | 0 | 15 | 0 | 20 | 20 | 518 | 541.0208
0 | 16 | 0 | 4 | 20 | 20 | 28 | 12 | 348.8 | 313.2112
5 | 0 | 5 | 0 | 45 | 0 | 45 | 0 | 253 | 271.254
4 | 12 | 0 | 0 | 16 | 8 | 52 | 8 | 410.3 | 405.0128

## Test Results
Al | Co | Cr | Cu | Fe | Mn | Ni | V | Actual_Yield Strength (MPa) | Predicted_Yield Strength (MPa)
0 | 10 | 0 | 0 | 30 | 0 | 40 | 20 | 336 | 423.0892
0 | 45 | 10 | 0 | 20 | 0 | 15 | 10 | 487 | 483.5234375
0 | 40 | 25 | 0 | 10 | 0 | 20 | 5 | 502 | 483.3611
0 | 10 | 5 | 0 | 10 | 0 | 55 | 20 | 469 | 470.59375
0 | 16 | 8 | 4 | 16 | 20 | 36 | 0 | 259.4 | 241.2162
0 | 35 | 15 | 0 | 5 | 0 | 20 | 25 | 790 | 714.2119
4 | 0 | 8 | 4 | 24 | 12 | 44 | 4 | 230.5 | 268.1238
0 | 25 | 10 | 0 | 20 | 0 | 40 | 5 | 383 | 435.8871
0 | 45 | 15 | 0 | 10 | 0 | 15 | 15 | 569 | 549.2596
5 | 5 | 10 | 0 | 35 | 0 | 45 | 0 | 250 | 250.3539
4 | 12 | 0 | 12 | 20 | 8 | 44 | 0 | 209.6 | 215.0736
0 | 50 | 5 | 0 | 15 | 0 | 5 | 25 | 539 | 565.4778
0 | 10 | 10 | 0 | 55 | 0 | 25 | 0 | 310 | 356.6585
4 | 12 | 4 | 4 | 12 | 16 | 36 | 12 | 290.1 | 285.8713
0 | 25 | 5 | 0 | 10 | 0 | 35 | 25 | 614 | 523.6464
0 | 15 | 5 | 0 | 45 | 0 | 30 | 5 | 364 | 434.3181
0 | 20 | 10 | 0 | 0 | 0 | 45 | 25 | 615 | 559.0847
4 | 0 | 4 | 0 | 4 | 4 | 60 | 24 | 445.7 | 527.7283
0 | 45 | 5 | 0 | 15 | 0 | 25 | 10 | 357 | 403.6017
4 | 0 | 12 | 4 | 4 | 16 | 52 | 8 | 307.1 | 304.4251
0 | 24 | 4 | 0 | 8 | 4 | 36 | 24 | 431.5 | 467.9209