## Train Results
Al | Co | Cr | Cu | Fe | Mn | Ni | V | Actual_Yield Strength (MPa) | Predicted_Yield Strength (MPa)
0 | 15 | 5 | 0 | 15 | 0 | 40 | 25 | 541 | 480.3714
0 | 15 | 5 | 0 | 20 | 0 | 40 | 20 | 430 | 432.3277
0 | 10 | 10 | 0 | 55 | 0 | 25 | 0 | 310 | 350.5994
0 | 40 | 4 | 0 | 28 | 4 | 4 | 20 | 531.3 | 513.848
4 | 0 | 8 | 24 | 4 | 16 | 44 | 0 | 261.2 | 194.4455
4 | 16 | 0 | 20 | 4 | 12 | 44 | 0 | 218.8 | 200.3608
0 | 10 | 5 | 0 | 5 | 0 | 50 | 30 | 637 | 573.3419
0 | 50 | 10 | 0 | 15 | 0 | 15 | 10 | 539 | 516.7231
0 | 15 | 5 | 0 | 45 | 0 | 30 | 5 | 364 | 403.617
0 | 24 | 4 | 0 | 8 | 4 | 36 | 24 | 431.5 | 458.3565
0 | 15 | 15 | 0 | 5 | 0 | 45 | 20 | 525 | 505.0099
4 | 20 | 4 | 4 | 16 | 0 | 52 | 0 | 176.8 | 241.1388
0 | 45 | 10 | 0 | 20 | 0 | 15 | 10 | 487 | 480.8592
0 | 20 | 5 | 0 | 15 | 0 | 40 | 20 | 244 | 415.7158
0 | 10 | 0 | 0 | 0 | 0 | 75 | 15 | 398 | 450.794
5 | 5 | 10 | 0 | 35 | 0 | 45 | 0 | 250 | 266.4653
5 | 10 | 5 | 0 | 20 | 0 | 55 | 5 | 366 | 368.1181
5 | 10 | 0 | 0 | 5 | 0 | 55 | 25 | 669 | 597.9708
0 | 30 | 0 | 0 | 30 | 0 | 35 | 5 | 347 | 372.1017
5 | 20 | 5 | 0 | 25 | 0 | 45 | 0 | 313 | 335.476
0 | 5 | 10 | 0 | 30 | 0 | 50 | 5 | 324 | 334.0222
4 | 0 | 12 | 4 | 4 | 16 | 52 | 8 | 307.1 | 308.6234
4 | 4 | 4 | 8 | 28 | 16 | 32 | 4 | 252.1 | 257.0209
0 | 15 | 20 | 0 | 5 | 0 | 45 | 15 | 551 | 509.4748
0 | 5 | 10 | 0 | 10 | 0 | 55 | 20 | 517 | 497.7215
4 | 0 | 8 | 4 | 24 | 12 | 44 | 4 | 230.5 | 286.9816
0 | 30 | 10 | 0 | 15 | 0 | 30 | 15 | 444 | 487.0298
0 | 65 | 15 | 0 | 0 | 0 | 10 | 10 | 548 | 553.2697
4 | 8 | 0 | 12 | 20 | 8 | 48 | 0 | 232.6 | 218.963
0 | 25 | 15 | 0 | 5 | 0 | 35 | 20 | 613 | 578.7184
0 | 20 | 8 | 4 | 0 | 20 | 44 | 4 | 340.8 | 300.1851
0 | 10 | 5 | 0 | 35 | 0 | 35 | 15 | 391 | 404.4746
4 | 12 | 8 | 4 | 16 | 8 | 48 | 0 | 217.6 | 262.1387
0 | 25 | 5 | 0 | 10 | 0 | 35 | 25 | 614 | 482.9415
0 | 20 | 4 | 0 | 4 | 4 | 48 | 20 | 418.3 | 446.7762
0 | 35 | 15 | 0 | 10 | 0 | 25 | 15 | 521 | 556.7729
0 | 35 | 25 | 0 | 5 | 0 | 30 | 5 | 650 | 571.5075
4 | 16 | 0 | 4 | 12 | 8 | 52 | 4 | 301 | 323.0341
0 | 40 | 5 | 0 | 15 | 0 | 15 | 25 | 551 | 564.2565
0 | 45 | 15 | 0 | 10 | 0 | 15 | 15 | 569 | 561.7272
0 | 20 | 20 | 0 | 15 | 0 | 30 | 15 | 470 | 473.2928
0 | 40 | 20 | 0 | 5 | 0 | 30 | 5 | 461 | 525.9808
4 | 12 | 0 | 12 | 20 | 8 | 44 | 0 | 209.6 | 216.579
0 | 10 | 10 | 0 | 25 | 0 | 50 | 5 | 447 | 386.1486
0 | 35 | 15 | 0 | 5 | 0 | 20 | 25 | 790 | 700.7143
0 | 15 | 20 | 0 | 15 | 0 | 40 | 10 | 431 | 463.627
4 | 12 | 4 | 4 | 20 | 16 | 32 | 8 | 254.6 | 303.8395
4 | 8 | 0 | 0 | 4 | 8 | 52 | 24 | 449.1 | 465.0031
5 | 0 | 5 | 0 | 25 | 0 | 60 | 5 | 331 | 346.5611
0 | 25 | 10 | 0 | 5 | 0 | 35 | 25 | 601 | 543.6758
4 | 8 | 12 | 4 | 4 | 24 | 40 | 4 | 282.4 | 292.6515
0 | 25 | 10 | 0 | 20 | 0 | 40 | 5 | 383 | 439.0331
0 | 5 | 0 | 0 | 75 | 0 | 20 | 0 | 610 | 619.7143
0 | 45 | 5 | 0 | 15 | 0 | 25 | 10 | 357 | 405.0389
0 | 25 | 0 | 0 | 35 | 0 | 35 | 5 | 305 | 378.0642
4 | 0 | 12 | 16 | 4 | 12 | 52 | 0 | 269.7 | 211.4029
0 | 55 | 10 | 0 | 10 | 0 | 15 | 10 | 606 | 549.6006
0 | 16 | 8 | 4 | 16 | 20 | 36 | 0 | 259.4 | 247.825
4 | 12 | 8 | 0 | 8 | 8 | 56 | 4 | 313.1 | 350.9884
0 | 30 | 5 | 0 | 30 | 0 | 20 | 15 | 427 | 442.5191
0 | 35 | 20 | 0 | 10 | 0 | 15 | 20 | 460 | 500.6306
0 | 20 | 10 | 0 | 10 | 0 | 45 | 15 | 443 | 470.6953
0 | 5 | 5 | 0 | 30 | 0 | 45 | 15 | 361 | 402.4704
4 | 0 | 4 | 4 | 16 | 12 | 56 | 4 | 310.2 | 337.7881
5 | 5 | 5 | 0 | 20 | 0 | 50 | 15 | 542 | 519.4566
0 | 4 | 8 | 4 | 16 | 20 | 44 | 4 | 267 | 248.1582
0 | 15 | 15 | 0 | 15 | 0 | 40 | 15 | 459 | 485.1473
0 | 12 | 4 | 0 | 4 | 16 | 40 | 24 | 406.4 | 375.68
0 | 30 | 0 | 0 | 15 | 0 | 50 | 5 | 339 | 382.5065
0 | 20 | 15 | 0 | 0 | 0 | 35 | 30 | 559 | 565.2542
0 | 10 | 20 | 0 | 5 | 0 | 60 | 5 | 397 | 446.6346
0 | 20 | 10 | 0 | 5 | 0 | 40 | 25 | 590 | 518.535
0 | 30 | 10 | 0 | 10 | 0 | 30 | 20 | 625 | 558.7919
0 | 0 | 8 | 4 | 16 | 12 | 52 | 8 | 316 | 295.4743
0 | 30 | 20 | 0 | 5 | 0 | 40 | 5 | 508 | 501.3453
0 | 5 | 5 | 0 | 30 | 0 | 55 | 5 | 308 | 355.84
5 | 5 | 0 | 0 | 40 | 0 | 45 | 5 | 477 | 480.6752
0 | 15 | 25 | 0 | 5 | 0 | 50 | 5 | 503 | 482.1839
4 | 12 | 4 | 4 | 12 | 16 | 36 | 12 | 290.1 | 302.0336
0 | 25 | 20 | 0 | 10 | 0 | 35 | 10 | 460 | 516.2104
0 | 30 | 10 | 0 | 5 | 0 | 45 | 10 | 537 | 447.4456
0 | 40 | 25 | 0 | 10 | 0 | 20 | 5 | 502 | 491.5858
0 | 24 | 8 | 0 | 12 | 16 | 32 | 8 | 270.2 | 290.44
4 | 32 | 8 | 4 | 4 | 20 | 24 | 4 | 311.4 | 317.3791
0 | 20 | 10 | 0 | 0 | 0 | 45 | 25 | 615 | 538.5451
4 | 40 | 0 | 0 | 12 | 4 | 36 | 4 | 211.4 | 247.6585
0 | 25 | 5 | 0 | 10 | 0 | 50 | 10 | 332 | 404.7785
0 | 40 | 5 | 0 | 15 | 0 | 20 | 20 | 518 | 533.9995
0 | 16 | 0 | 4 | 20 | 20 | 28 | 12 | 348.8 | 347.8956
5 | 0 | 5 | 0 | 45 | 0 | 45 | 0 | 253 | 310.0032
4 | 12 | 0 | 0 | 16 | 8 | 52 | 8 | 410.3 | 447.1219

## Test Results
Al | Co | Cr | Cu | Fe | Mn | Ni | V | Actual_Yield Strength (MPa) | Predicted_Yield Strength (MPa)
0 | 10 | 0 | 0 | 30 | 0 | 40 | 20 | 336 | 484.1851
0 | 45 | 10 | 0 | 20 | 0 | 15 | 10 | 487 | 480.8592
0 | 40 | 25 | 0 | 10 | 0 | 20 | 5 | 502 | 491.5858
0 | 10 | 5 | 0 | 10 | 0 | 55 | 20 | 469 | 459.3816
0 | 16 | 8 | 4 | 16 | 20 | 36 | 0 | 259.4 | 247.825
0 | 35 | 15 | 0 | 5 | 0 | 20 | 25 | 790 | 700.7143
4 | 0 | 8 | 4 | 24 | 12 | 44 | 4 | 230.5 | 286.9816
0 | 25 | 10 | 0 | 20 | 0 | 40 | 5 | 383 | 439.0331
0 | 45 | 15 | 0 | 10 | 0 | 15 | 15 | 569 | 561.7272
5 | 5 | 10 | 0 | 35 | 0 | 45 | 0 | 250 | 266.4653
4 | 12 | 0 | 12 | 20 | 8 | 44 | 0 | 209.6 | 216.579
0 | 50 | 5 | 0 | 15 | 0 | 5 | 25 | 539 | 559.6727
0 | 10 | 10 | 0 | 55 | 0 | 25 | 0 | 310 | 350.5994
4 | 12 | 4 | 4 | 12 | 16 | 36 | 12 | 290.1 | 302.0336
0 | 25 | 5 | 0 | 10 | 0 | 35 | 25 | 614 | 482.9415
0 | 15 | 5 | 0 | 45 | 0 | 30 | 5 | 364 | 403.617
0 | 20 | 10 | 0 | 0 | 0 | 45 | 25 | 615 | 538.5451
4 | 0 | 4 | 0 | 4 | 4 | 60 | 24 | 445.7 | 554.5627
0 | 45 | 5 | 0 | 15 | 0 | 25 | 10 | 357 | 405.0389
4 | 0 | 12 | 4 | 4 | 16 | 52 | 8 | 307.1 | 308.6234
0 | 24 | 4 | 0 | 8 | 4 | 36 | 24 | 431.5 | 458.3565