## Train Results
Al | Co | Cr | Cu | Fe | Mn | Ni | V | Actual_Yield Strength (MPa) | Predicted_Yield Strength (MPa)
0 | 15 | 5 | 0 | 15 | 0 | 40 | 25 | 541 | 513.7169
0 | 15 | 5 | 0 | 20 | 0 | 40 | 20 | 430 | 432.0141
0 | 10 | 10 | 0 | 55 | 0 | 25 | 0 | 310 | 345.1358
0 | 40 | 4 | 0 | 28 | 4 | 4 | 20 | 531.3 | 521.6871
4 | 0 | 8 | 24 | 4 | 16 | 44 | 0 | 261.2 | 213.1207
4 | 16 | 0 | 20 | 4 | 12 | 44 | 0 | 218.8 | 218.0426
0 | 10 | 5 | 0 | 5 | 0 | 50 | 30 | 637 | 595.1741
0 | 50 | 10 | 0 | 15 | 0 | 15 | 10 | 539 | 521.8336
0 | 15 | 5 | 0 | 45 | 0 | 30 | 5 | 364 | 407.5464
0 | 24 | 4 | 0 | 8 | 4 | 36 | 24 | 431.5 | 463.8656
0 | 15 | 15 | 0 | 5 | 0 | 45 | 20 | 525 | 519.4788
4 | 20 | 4 | 4 | 16 | 0 | 52 | 0 | 176.8 | 268.0974
0 | 45 | 10 | 0 | 20 | 0 | 15 | 10 | 487 | 490.5084
0 | 20 | 5 | 0 | 15 | 0 | 40 | 20 | 244 | 415.7413
0 | 10 | 0 | 0 | 0 | 0 | 75 | 15 | 398 | 407.5183
5 | 5 | 10 | 0 | 35 | 0 | 45 | 0 | 250 | 291.3134
5 | 10 | 5 | 0 | 20 | 0 | 55 | 5 | 366 | 391.0263
5 | 10 | 0 | 0 | 5 | 0 | 55 | 25 | 669 | 573.0252
0 | 30 | 0 | 0 | 30 | 0 | 35 | 5 | 347 | 369.582
5 | 20 | 5 | 0 | 25 | 0 | 45 | 0 | 313 | 355.9795
0 | 5 | 10 | 0 | 30 | 0 | 50 | 5 | 324 | 331.0779
4 | 0 | 12 | 4 | 4 | 16 | 52 | 8 | 307.1 | 305.7913
4 | 4 | 4 | 8 | 28 | 16 | 32 | 4 | 252.1 | 266.5928
0 | 15 | 20 | 0 | 5 | 0 | 45 | 15 | 551 | 492.0137
0 | 5 | 10 | 0 | 10 | 0 | 55 | 20 | 517 | 492.1124
4 | 0 | 8 | 4 | 24 | 12 | 44 | 4 | 230.5 | 289.6948
0 | 30 | 10 | 0 | 15 | 0 | 30 | 15 | 444 | 519.2353
0 | 65 | 15 | 0 | 0 | 0 | 10 | 10 | 548 | 559.5989
4 | 8 | 0 | 12 | 20 | 8 | 48 | 0 | 232.6 | 242.166
0 | 25 | 15 | 0 | 5 | 0 | 35 | 20 | 613 | 584.5769
0 | 20 | 8 | 4 | 0 | 20 | 44 | 4 | 340.8 | 291.3592
0 | 10 | 5 | 0 | 35 | 0 | 35 | 15 | 391 | 420.6184
4 | 12 | 8 | 4 | 16 | 8 | 48 | 0 | 217.6 | 270.7341
0 | 25 | 5 | 0 | 10 | 0 | 35 | 25 | 614 | 517.5762
0 | 20 | 4 | 0 | 4 | 4 | 48 | 20 | 418.3 | 445.0156
0 | 35 | 15 | 0 | 10 | 0 | 25 | 15 | 521 | 553.264
0 | 35 | 25 | 0 | 5 | 0 | 30 | 5 | 650 | 572.3434
4 | 16 | 0 | 4 | 12 | 8 | 52 | 4 | 301 | 334.9173
0 | 40 | 5 | 0 | 15 | 0 | 15 | 25 | 551 | 568.3646
0 | 45 | 15 | 0 | 10 | 0 | 15 | 15 | 569 | 550.4414
0 | 20 | 20 | 0 | 15 | 0 | 30 | 15 | 470 | 493.0029
0 | 40 | 20 | 0 | 5 | 0 | 30 | 5 | 461 | 520.5031
4 | 12 | 0 | 12 | 20 | 8 | 44 | 0 | 209.6 | 238.961
0 | 10 | 10 | 0 | 25 | 0 | 50 | 5 | 447 | 390.3699
0 | 35 | 15 | 0 | 5 | 0 | 20 | 25 | 790 | 694.0209
0 | 15 | 20 | 0 | 15 | 0 | 40 | 10 | 431 | 454.9994
4 | 12 | 4 | 4 | 20 | 16 | 32 | 8 | 254.6 | 308.486
4 | 8 | 0 | 0 | 4 | 8 | 52 | 24 | 449.1 | 428.7104
5 | 0 | 5 | 0 | 25 | 0 | 60 | 5 | 331 | 363.0538
0 | 25 | 10 | 0 | 5 | 0 | 35 | 25 | 601 | 585.2941
4 | 8 | 12 | 4 | 4 | 24 | 40 | 4 | 282.4 | 293.1408
0 | 25 | 10 | 0 | 20 | 0 | 40 | 5 | 383 | 426.4113
0 | 5 | 0 | 0 | 75 | 0 | 20 | 0 | 610 | 609.0997
0 | 45 | 5 | 0 | 15 | 0 | 25 | 10 | 357 | 401.0418
0 | 25 | 0 | 0 | 35 | 0 | 35 | 5 | 305 | 385.2635
4 | 0 | 12 | 16 | 4 | 12 | 52 | 0 | 269.7 | 235.3106
0 | 55 | 10 | 0 | 10 | 0 | 15 | 10 | 606 | 547.8978
0 | 16 | 8 | 4 | 16 | 20 | 36 | 0 | 259.4 | 246.0203
4 | 12 | 8 | 0 | 8 | 8 | 56 | 4 | 313.1 | 337.0714
0 | 30 | 5 | 0 | 30 | 0 | 20 | 15 | 427 | 470.2235
0 | 35 | 20 | 0 | 10 | 0 | 15 | 20 | 460 | 517.9796
0 | 20 | 10 | 0 | 10 | 0 | 45 | 15 | 443 | 468.6299
0 | 5 | 5 | 0 | 30 | 0 | 45 | 15 | 361 | 376.3752
4 | 0 | 4 | 4 | 16 | 12 | 56 | 4 | 310.2 | 351.3067
5 | 5 | 5 | 0 | 20 | 0 | 50 | 15 | 542 | 512.7656
0 | 4 | 8 | 4 | 16 | 20 | 44 | 4 | 267 | 253.2605
0 | 15 | 15 | 0 | 15 | 0 | 40 | 15 | 459 | 491.5347
0 | 12 | 4 | 0 | 4 | 16 | 40 | 24 | 406.4 | 398.6995
0 | 30 | 0 | 0 | 15 | 0 | 50 | 5 | 339 | 359.4312
0 | 20 | 15 | 0 | 0 | 0 | 35 | 30 | 559 | 571.265
0 | 10 | 20 | 0 | 5 | 0 | 60 | 5 | 397 | 412.7932
0 | 20 | 10 | 0 | 5 | 0 | 40 | 25 | 590 | 555.9937
0 | 30 | 10 | 0 | 10 | 0 | 30 | 20 | 625 | 598.0575
0 | 0 | 8 | 4 | 16 | 12 | 52 | 8 | 316 | 285.9687
0 | 30 | 20 | 0 | 5 | 0 | 40 | 5 | 508 | 472.9283
0 | 5 | 5 | 0 | 30 | 0 | 55 | 5 | 308 | 325.3036
5 | 5 | 0 | 0 | 40 | 0 | 45 | 5 | 477 | 507.8618
0 | 15 | 25 | 0 | 5 | 0 | 50 | 5 | 503 | 443.8651
4 | 12 | 4 | 4 | 12 | 16 | 36 | 12 | 290.1 | 306.701
0 | 25 | 20 | 0 | 10 | 0 | 35 | 10 | 460 | 492.1907
0 | 30 | 10 | 0 | 5 | 0 | 45 | 10 | 537 | 449.5351
0 | 40 | 25 | 0 | 10 | 0 | 20 | 5 | 502 | 513.9446
0 | 24 | 8 | 0 | 12 | 16 | 32 | 8 | 270.2 | 294.3123
4 | 32 | 8 | 4 | 4 | 20 | 24 | 4 | 311.4 | 307.51
0 | 20 | 10 | 0 | 0 | 0 | 45 | 25 | 615 | 560.9313
4 | 40 | 0 | 0 | 12 | 4 | 36 | 4 | 211.4 | 255.8982
0 | 25 | 5 | 0 | 10 | 0 | 50 | 10 | 332 | 391.6689
0 | 40 | 5 | 0 | 15 | 0 | 20 | 20 | 518 | 543.5527
0 | 16 | 0 | 4 | 20 | 20 | 28 | 12 | 348.8 | 343.5445
5 | 0 | 5 | 0 | 45 | 0 | 45 | 0 | 253 | 345.0612
4 | 12 | 0 | 0 | 16 | 8 | 52 | 8 | 410.3 | 431.7439

## Test Results
Al | Co | Cr | Cu | Fe | Mn | Ni | V | Actual_Yield Strength (MPa) | Predicted_Yield Strength (MPa)
0 | 10 | 0 | 0 | 30 | 0 | 40 | 20 | 336 | 472.5422
0 | 45 | 10 | 0 | 20 | 0 | 15 | 10 | 487 | 490.5084
0 | 40 | 25 | 0 | 10 | 0 | 20 | 5 | 502 | 513.9446
0 | 10 | 5 | 0 | 10 | 0 | 55 | 20 | 469 | 452.0784
0 | 16 | 8 | 4 | 16 | 20 | 36 | 0 | 259.4 | 246.0203
0 | 35 | 15 | 0 | 5 | 0 | 20 | 25 | 790 | 694.0209
4 | 0 | 8 | 4 | 24 | 12 | 44 | 4 | 230.5 | 289.6948
0 | 25 | 10 | 0 | 20 | 0 | 40 | 5 | 383 | 426.4113
0 | 45 | 15 | 0 | 10 | 0 | 15 | 15 | 569 | 550.4414
5 | 5 | 10 | 0 | 35 | 0 | 45 | 0 | 250 | 291.3134
4 | 12 | 0 | 12 | 20 | 8 | 44 | 0 | 209.6 | 238.961
0 | 50 | 5 | 0 | 15 | 0 | 5 | 25 | 539 | 575.9005
0 | 10 | 10 | 0 | 55 | 0 | 25 | 0 | 310 | 345.1358
4 | 12 | 4 | 4 | 12 | 16 | 36 | 12 | 290.1 | 306.701
0 | 25 | 5 | 0 | 10 | 0 | 35 | 25 | 614 | 517.5762
0 | 15 | 5 | 0 | 45 | 0 | 30 | 5 | 364 | 407.5464
0 | 20 | 10 | 0 | 0 | 0 | 45 | 25 | 615 | 560.9313
4 | 0 | 4 | 0 | 4 | 4 | 60 | 24 | 445.7 | 487.6735
0 | 45 | 5 | 0 | 15 | 0 | 25 | 10 | 357 | 401.0418
4 | 0 | 12 | 4 | 4 | 16 | 52 | 8 | 307.1 | 305.7913
0 | 24 | 4 | 0 | 8 | 4 | 36 | 24 | 431.5 | 463.8656