## Train Results
Al | Co | Cr | Cu | Fe | Mn | Ni | V | Actual_Yield Strength (MPa) | Predicted_Yield Strength (MPa)
0 | 15 | 5 | 0 | 15 | 0 | 40 | 25 | 541 | 505.4615
0 | 15 | 5 | 0 | 20 | 0 | 40 | 20 | 430 | 433.6852
0 | 10 | 10 | 0 | 55 | 0 | 25 | 0 | 310 | 332.6446
0 | 40 | 4 | 0 | 28 | 4 | 4 | 20 | 531.3 | 491.1744
4 | 0 | 8 | 24 | 4 | 16 | 44 | 0 | 261.2 | 208.1526
4 | 16 | 0 | 20 | 4 | 12 | 44 | 0 | 218.8 | 196.8993
0 | 10 | 5 | 0 | 5 | 0 | 50 | 30 | 637 | 575.8687
0 | 50 | 10 | 0 | 15 | 0 | 15 | 10 | 539 | 483.8764
0 | 15 | 5 | 0 | 45 | 0 | 30 | 5 | 364 | 417.28
0 | 24 | 4 | 0 | 8 | 4 | 36 | 24 | 431.5 | 461.7791
0 | 15 | 15 | 0 | 5 | 0 | 45 | 20 | 525 | 524.4946
4 | 20 | 4 | 4 | 16 | 0 | 52 | 0 | 176.8 | 259.1983
0 | 45 | 10 | 0 | 20 | 0 | 15 | 10 | 487 | 459.4655
0 | 20 | 5 | 0 | 15 | 0 | 40 | 20 | 244 | 407.7985
0 | 10 | 0 | 0 | 0 | 0 | 75 | 15 | 398 | 401.2431
5 | 5 | 10 | 0 | 35 | 0 | 45 | 0 | 250 | 269.6114
5 | 10 | 5 | 0 | 20 | 0 | 55 | 5 | 366 | 346.0674
5 | 10 | 0 | 0 | 5 | 0 | 55 | 25 | 669 | 588.6997
0 | 30 | 0 | 0 | 30 | 0 | 35 | 5 | 347 | 368.8967
5 | 20 | 5 | 0 | 25 | 0 | 45 | 0 | 313 | 333.8538
0 | 5 | 10 | 0 | 30 | 0 | 50 | 5 | 324 | 351.955
4 | 0 | 12 | 4 | 4 | 16 | 52 | 8 | 307.1 | 288.8818
4 | 4 | 4 | 8 | 28 | 16 | 32 | 4 | 252.1 | 252.8669
0 | 15 | 20 | 0 | 5 | 0 | 45 | 15 | 551 | 496.2881
0 | 5 | 10 | 0 | 10 | 0 | 55 | 20 | 517 | 511.2819
4 | 0 | 8 | 4 | 24 | 12 | 44 | 4 | 230.5 | 267.6902
0 | 30 | 10 | 0 | 15 | 0 | 30 | 15 | 444 | 470.1489
0 | 65 | 15 | 0 | 0 | 0 | 10 | 10 | 548 | 527.8505
4 | 8 | 0 | 12 | 20 | 8 | 48 | 0 | 232.6 | 216.2558
0 | 25 | 15 | 0 | 5 | 0 | 35 | 20 | 613 | 565.8419
0 | 20 | 8 | 4 | 0 | 20 | 44 | 4 | 340.8 | 290.9369
0 | 10 | 5 | 0 | 35 | 0 | 35 | 15 | 391 | 420.0998
4 | 12 | 8 | 4 | 16 | 8 | 48 | 0 | 217.6 | 245.9445
0 | 25 | 5 | 0 | 10 | 0 | 35 | 25 | 614 | 494.171
0 | 20 | 4 | 0 | 4 | 4 | 48 | 20 | 418.3 | 431.3119
0 | 35 | 15 | 0 | 10 | 0 | 25 | 15 | 521 | 519.3043
0 | 35 | 25 | 0 | 5 | 0 | 30 | 5 | 650 | 561.6721
4 | 16 | 0 | 4 | 12 | 8 | 52 | 4 | 301 | 312.7441
0 | 40 | 5 | 0 | 15 | 0 | 15 | 25 | 551 | 565.3046875
0 | 45 | 15 | 0 | 10 | 0 | 15 | 15 | 569 | 528.4042
0 | 20 | 20 | 0 | 15 | 0 | 30 | 15 | 470 | 481.1755
0 | 40 | 20 | 0 | 5 | 0 | 30 | 5 | 461 | 507.7906
4 | 12 | 0 | 12 | 20 | 8 | 44 | 0 | 209.6 | 211.2195
0 | 10 | 10 | 0 | 25 | 0 | 50 | 5 | 447 | 394.2802
0 | 35 | 15 | 0 | 5 | 0 | 20 | 25 | 790 | 680.3348
0 | 15 | 20 | 0 | 15 | 0 | 40 | 10 | 431 | 462.7408
4 | 12 | 4 | 4 | 20 | 16 | 32 | 8 | 254.6 | 290.3674
4 | 8 | 0 | 0 | 4 | 8 | 52 | 24 | 449.1 | 455.1623
5 | 0 | 5 | 0 | 25 | 0 | 60 | 5 | 331 | 313.1589
0 | 25 | 10 | 0 | 5 | 0 | 35 | 25 | 601 | 564.3217
4 | 8 | 12 | 4 | 4 | 24 | 40 | 4 | 282.4 | 260.1235
0 | 25 | 10 | 0 | 20 | 0 | 40 | 5 | 383 | 424.4419
0 | 5 | 0 | 0 | 75 | 0 | 20 | 0 | 610 | 604.936
0 | 45 | 5 | 0 | 15 | 0 | 25 | 10 | 357 | 382.0325
0 | 25 | 0 | 0 | 35 | 0 | 35 | 5 | 305 | 381.1175
4 | 0 | 12 | 16 | 4 | 12 | 52 | 0 | 269.7 | 265.6637
0 | 55 | 10 | 0 | 10 | 0 | 15 | 10 | 606 | 511.5361
0 | 16 | 8 | 4 | 16 | 20 | 36 | 0 | 259.4 | 236.5163
4 | 12 | 8 | 0 | 8 | 8 | 56 | 4 | 313.1 | 295.8995
0 | 30 | 5 | 0 | 30 | 0 | 20 | 15 | 427 | 437.5302
0 | 35 | 20 | 0 | 10 | 0 | 15 | 20 | 460 | 497.3323
0 | 20 | 10 | 0 | 10 | 0 | 45 | 15 | 443 | 466.333
0 | 5 | 5 | 0 | 30 | 0 | 45 | 15 | 361 | 403.2093
4 | 0 | 4 | 4 | 16 | 12 | 56 | 4 | 310.2 | 300.046875
5 | 5 | 5 | 0 | 20 | 0 | 50 | 15 | 542 | 483.4803
0 | 4 | 8 | 4 | 16 | 20 | 44 | 4 | 267 | 242.5906
0 | 15 | 15 | 0 | 15 | 0 | 40 | 15 | 459 | 502.8553
0 | 12 | 4 | 0 | 4 | 16 | 40 | 24 | 406.4 | 400.6696
0 | 30 | 0 | 0 | 15 | 0 | 50 | 5 | 339 | 366.8847
0 | 20 | 15 | 0 | 0 | 0 | 35 | 30 | 559 | 585.111
0 | 10 | 20 | 0 | 5 | 0 | 60 | 5 | 397 | 423.4442
0 | 20 | 10 | 0 | 5 | 0 | 40 | 25 | 590 | 542.5864
0 | 30 | 10 | 0 | 10 | 0 | 30 | 20 | 625 | 551.7847
0 | 0 | 8 | 4 | 16 | 12 | 52 | 8 | 316 | 293.6089
0 | 30 | 20 | 0 | 5 | 0 | 40 | 5 | 508 | 493.1928
0 | 5 | 5 | 0 | 30 | 0 | 55 | 5 | 308 | 345.4751
5 | 5 | 0 | 0 | 40 | 0 | 45 | 5 | 477 | 402.7431
0 | 15 | 25 | 0 | 5 | 0 | 50 | 5 | 503 | 491.2693
4 | 12 | 4 | 4 | 12 | 16 | 36 | 12 | 290.1 | 293.5697
0 | 25 | 20 | 0 | 10 | 0 | 35 | 10 | 460 | 501.7602
0 | 30 | 10 | 0 | 5 | 0 | 45 | 10 | 537 | 436.2135
0 | 40 | 25 | 0 | 10 | 0 | 20 | 5 | 502 | 481.5527
0 | 24 | 8 | 0 | 12 | 16 | 32 | 8 | 270.2 | 271.3175
4 | 32 | 8 | 4 | 4 | 20 | 24 | 4 | 311.4 | 282.9532
0 | 20 | 10 | 0 | 0 | 0 | 45 | 25 | 615 | 552.5222
4 | 40 | 0 | 0 | 12 | 4 | 36 | 4 | 211.4 | 238.2377
0 | 25 | 5 | 0 | 10 | 0 | 50 | 10 | 332 | 389.8998
0 | 40 | 5 | 0 | 15 | 0 | 20 | 20 | 518 | 513.8198
0 | 16 | 0 | 4 | 20 | 20 | 28 | 12 | 348.8 | 337.265625
5 | 0 | 5 | 0 | 45 | 0 | 45 | 0 | 253 | 281.3898
4 | 12 | 0 | 0 | 16 | 8 | 52 | 8 | 410.3 | 377.8422

## Test Results
Al | Co | Cr | Cu | Fe | Mn | Ni | V | Actual_Yield Strength (MPa) | Predicted_Yield Strength (MPa)
0 | 10 | 0 | 0 | 30 | 0 | 40 | 20 | 336 | 445.8073
0 | 45 | 10 | 0 | 20 | 0 | 15 | 10 | 487 | 459.4655
0 | 40 | 25 | 0 | 10 | 0 | 20 | 5 | 502 | 481.5527
0 | 10 | 5 | 0 | 10 | 0 | 55 | 20 | 469 | 477.7855
0 | 16 | 8 | 4 | 16 | 20 | 36 | 0 | 259.4 | 236.5163
0 | 35 | 15 | 0 | 5 | 0 | 20 | 25 | 790 | 680.3348
4 | 0 | 8 | 4 | 24 | 12 | 44 | 4 | 230.5 | 267.6902
0 | 25 | 10 | 0 | 20 | 0 | 40 | 5 | 383 | 424.4419
0 | 45 | 15 | 0 | 10 | 0 | 15 | 15 | 569 | 528.4042
5 | 5 | 10 | 0 | 35 | 0 | 45 | 0 | 250 | 269.6114
4 | 12 | 0 | 12 | 20 | 8 | 44 | 0 | 209.6 | 211.2195
0 | 50 | 5 | 0 | 15 | 0 | 5 | 25 | 539 | 575.1386
0 | 10 | 10 | 0 | 55 | 0 | 25 | 0 | 310 | 332.6446
4 | 12 | 4 | 4 | 12 | 16 | 36 | 12 | 290.1 | 293.5697
0 | 25 | 5 | 0 | 10 | 0 | 35 | 25 | 614 | 494.171
0 | 15 | 5 | 0 | 45 | 0 | 30 | 5 | 364 | 417.28
0 | 20 | 10 | 0 | 0 | 0 | 45 | 25 | 615 | 552.5222
4 | 0 | 4 | 0 | 4 | 4 | 60 | 24 | 445.7 | 494.3864
0 | 45 | 5 | 0 | 15 | 0 | 25 | 10 | 357 | 382.0324
4 | 0 | 12 | 4 | 4 | 16 | 52 | 8 | 307.1 | 288.8818
0 | 24 | 4 | 0 | 8 | 4 | 36 | 24 | 431.5 | 461.7791