## Train Results
Al | Co | Cr | Cu | Fe | Mn | Ni | V | Actual_Yield Strength (MPa) | Predicted_Yield Strength (MPa)
0 | 15 | 5 | 0 | 15 | 0 | 40 | 25 | 541 | 491.0757
0 | 15 | 5 | 0 | 20 | 0 | 40 | 20 | 430 | 442.1718
0 | 10 | 10 | 0 | 55 | 0 | 25 | 0 | 310 | 342.0299
0 | 40 | 4 | 0 | 28 | 4 | 4 | 20 | 531.3 | 497.8241
4 | 0 | 8 | 24 | 4 | 16 | 44 | 0 | 261.2 | 205.5305
4 | 16 | 0 | 20 | 4 | 12 | 44 | 0 | 218.8 | 201.8491
0 | 10 | 5 | 0 | 5 | 0 | 50 | 30 | 637 | 585.171
0 | 50 | 10 | 0 | 15 | 0 | 15 | 10 | 539 | 512.9286
0 | 15 | 5 | 0 | 45 | 0 | 30 | 5 | 364 | 399.0568
0 | 24 | 4 | 0 | 8 | 4 | 36 | 24 | 431.5 | 435.3205
0 | 15 | 15 | 0 | 5 | 0 | 45 | 20 | 525 | 504.1219
4 | 20 | 4 | 4 | 16 | 0 | 52 | 0 | 176.8 | 251.8123
0 | 45 | 10 | 0 | 20 | 0 | 15 | 10 | 487 | 487.9511
0 | 20 | 5 | 0 | 15 | 0 | 40 | 20 | 244 | 405.1313
0 | 10 | 0 | 0 | 0 | 0 | 75 | 15 | 398 | 409.5811
5 | 5 | 10 | 0 | 35 | 0 | 45 | 0 | 250 | 270.0525
5 | 10 | 5 | 0 | 20 | 0 | 55 | 5 | 366 | 388.0108
5 | 10 | 0 | 0 | 5 | 0 | 55 | 25 | 669 | 596.0379
0 | 30 | 0 | 0 | 30 | 0 | 35 | 5 | 347 | 363.3347
5 | 20 | 5 | 0 | 25 | 0 | 45 | 0 | 313 | 337.469
0 | 5 | 10 | 0 | 30 | 0 | 50 | 5 | 324 | 333.6696
4 | 0 | 12 | 4 | 4 | 16 | 52 | 8 | 307.1 | 303.0228
4 | 4 | 4 | 8 | 28 | 16 | 32 | 4 | 252.1 | 247.8845
0 | 15 | 20 | 0 | 5 | 0 | 45 | 15 | 551 | 492.9329
0 | 5 | 10 | 0 | 10 | 0 | 55 | 20 | 517 | 490.1564
4 | 0 | 8 | 4 | 24 | 12 | 44 | 4 | 230.5 | 276.6115
0 | 30 | 10 | 0 | 15 | 0 | 30 | 15 | 444 | 496.0922
0 | 65 | 15 | 0 | 0 | 0 | 10 | 10 | 548 | 549.1399
4 | 8 | 0 | 12 | 20 | 8 | 48 | 0 | 232.6 | 224.3268
0 | 25 | 15 | 0 | 5 | 0 | 35 | 20 | 613 | 566.8965
0 | 20 | 8 | 4 | 0 | 20 | 44 | 4 | 340.8 | 302.4424
0 | 10 | 5 | 0 | 35 | 0 | 35 | 15 | 391 | 411.6127
4 | 12 | 8 | 4 | 16 | 8 | 48 | 0 | 217.6 | 279.0471
0 | 25 | 5 | 0 | 10 | 0 | 35 | 25 | 614 | 483.6634
0 | 20 | 4 | 0 | 4 | 4 | 48 | 20 | 418.3 | 405.8751
0 | 35 | 15 | 0 | 10 | 0 | 25 | 15 | 521 | 529.4095
0 | 35 | 25 | 0 | 5 | 0 | 30 | 5 | 650 | 556.2072
4 | 16 | 0 | 4 | 12 | 8 | 52 | 4 | 301 | 338.7833
0 | 40 | 5 | 0 | 15 | 0 | 15 | 25 | 551 | 560.5949
0 | 45 | 15 | 0 | 10 | 0 | 15 | 15 | 569 | 543.348
0 | 20 | 20 | 0 | 15 | 0 | 30 | 15 | 470 | 466.1913
0 | 40 | 20 | 0 | 5 | 0 | 30 | 5 | 461 | 504.757
4 | 12 | 0 | 12 | 20 | 8 | 44 | 0 | 209.6 | 219.2347
0 | 10 | 10 | 0 | 25 | 0 | 50 | 5 | 447 | 373.0242
0 | 35 | 15 | 0 | 5 | 0 | 20 | 25 | 790 | 677.0829
0 | 15 | 20 | 0 | 15 | 0 | 40 | 10 | 431 | 435.2453
4 | 12 | 4 | 4 | 20 | 16 | 32 | 8 | 254.6 | 293.5364
4 | 8 | 0 | 0 | 4 | 8 | 52 | 24 | 449.1 | 470.562
5 | 0 | 5 | 0 | 25 | 0 | 60 | 5 | 331 | 348.0963
0 | 25 | 10 | 0 | 5 | 0 | 35 | 25 | 601 | 526.9984
4 | 8 | 12 | 4 | 4 | 24 | 40 | 4 | 282.4 | 268.9949
0 | 25 | 10 | 0 | 20 | 0 | 40 | 5 | 383 | 438.1996
0 | 5 | 0 | 0 | 75 | 0 | 20 | 0 | 610 | 591.9299
0 | 45 | 5 | 0 | 15 | 0 | 25 | 10 | 357 | 400.0723
0 | 25 | 0 | 0 | 35 | 0 | 35 | 5 | 305 | 374.3084
4 | 0 | 12 | 16 | 4 | 12 | 52 | 0 | 269.7 | 265.1808
0 | 55 | 10 | 0 | 10 | 0 | 15 | 10 | 606 | 534.9476
0 | 16 | 8 | 4 | 16 | 20 | 36 | 0 | 259.4 | 249.2325
4 | 12 | 8 | 0 | 8 | 8 | 56 | 4 | 313.1 | 329.8969
0 | 30 | 5 | 0 | 30 | 0 | 20 | 15 | 427 | 446.6971
0 | 35 | 20 | 0 | 10 | 0 | 15 | 20 | 460 | 512.7806
0 | 20 | 10 | 0 | 10 | 0 | 45 | 15 | 443 | 461.2117
0 | 5 | 5 | 0 | 30 | 0 | 45 | 15 | 361 | 390.6361
4 | 0 | 4 | 4 | 16 | 12 | 56 | 4 | 310.2 | 325.0218
5 | 5 | 5 | 0 | 20 | 0 | 50 | 15 | 542 | 515.0061
0 | 4 | 8 | 4 | 16 | 20 | 44 | 4 | 267 | 262.9014
0 | 15 | 15 | 0 | 15 | 0 | 40 | 15 | 459 | 480.8337
0 | 12 | 4 | 0 | 4 | 16 | 40 | 24 | 406.4 | 390.4767
0 | 30 | 0 | 0 | 15 | 0 | 50 | 5 | 339 | 370.751
0 | 20 | 15 | 0 | 0 | 0 | 35 | 30 | 559 | 547.5179
0 | 10 | 20 | 0 | 5 | 0 | 60 | 5 | 397 | 413.6449
0 | 20 | 10 | 0 | 5 | 0 | 40 | 25 | 590 | 502.9842
0 | 30 | 10 | 0 | 10 | 0 | 30 | 20 | 625 | 552.7357
0 | 0 | 8 | 4 | 16 | 12 | 52 | 8 | 316 | 314.1294
0 | 30 | 20 | 0 | 5 | 0 | 40 | 5 | 508 | 468.011
0 | 5 | 5 | 0 | 30 | 0 | 55 | 5 | 308 | 344.6075
5 | 5 | 0 | 0 | 40 | 0 | 45 | 5 | 477 | 423.1984
0 | 15 | 25 | 0 | 5 | 0 | 50 | 5 | 503 | 454.3473
4 | 12 | 4 | 4 | 12 | 16 | 36 | 12 | 290.1 | 298.9419
0 | 25 | 20 | 0 | 10 | 0 | 35 | 10 | 460 | 474.0711
0 | 30 | 10 | 0 | 5 | 0 | 45 | 10 | 537 | 448.5539
0 | 40 | 25 | 0 | 10 | 0 | 20 | 5 | 502 | 492.9827
0 | 24 | 8 | 0 | 12 | 16 | 32 | 8 | 270.2 | 279.5037
4 | 32 | 8 | 4 | 4 | 20 | 24 | 4 | 311.4 | 305.4095
0 | 20 | 10 | 0 | 0 | 0 | 45 | 25 | 615 | 518.071
4 | 40 | 0 | 0 | 12 | 4 | 36 | 4 | 211.4 | 256.3176
0 | 25 | 5 | 0 | 10 | 0 | 50 | 10 | 332 | 392.0198
0 | 40 | 5 | 0 | 15 | 0 | 20 | 20 | 518 | 540.2859
0 | 16 | 0 | 4 | 20 | 20 | 28 | 12 | 348.8 | 349.3925
5 | 0 | 5 | 0 | 45 | 0 | 45 | 0 | 253 | 273.0534
4 | 12 | 0 | 0 | 16 | 8 | 52 | 8 | 410.3 | 414.2007

## Test Results
Al | Co | Cr | Cu | Fe | Mn | Ni | V | Actual_Yield Strength (MPa) | Predicted_Yield Strength (MPa)
0 | 10 | 0 | 0 | 30 | 0 | 40 | 20 | 336 | 455.4228
0 | 45 | 10 | 0 | 20 | 0 | 15 | 10 | 487 | 487.9511
0 | 40 | 25 | 0 | 10 | 0 | 20 | 5 | 502 | 492.9827
0 | 10 | 5 | 0 | 10 | 0 | 55 | 20 | 469 | 453.0921
0 | 16 | 8 | 4 | 16 | 20 | 36 | 0 | 259.4 | 249.2325
0 | 35 | 15 | 0 | 5 | 0 | 20 | 25 | 790 | 677.0829
4 | 0 | 8 | 4 | 24 | 12 | 44 | 4 | 230.5 | 276.6115
0 | 25 | 10 | 0 | 20 | 0 | 40 | 5 | 383 | 438.1996
0 | 45 | 15 | 0 | 10 | 0 | 15 | 15 | 569 | 543.348
5 | 5 | 10 | 0 | 35 | 0 | 45 | 0 | 250 | 270.0525
4 | 12 | 0 | 12 | 20 | 8 | 44 | 0 | 209.6 | 219.2347
0 | 50 | 5 | 0 | 15 | 0 | 5 | 25 | 539 | 558.0789
0 | 10 | 10 | 0 | 55 | 0 | 25 | 0 | 310 | 342.0299
4 | 12 | 4 | 4 | 12 | 16 | 36 | 12 | 290.1 | 298.9419
0 | 25 | 5 | 0 | 10 | 0 | 35 | 25 | 614 | 483.6634
0 | 15 | 5 | 0 | 45 | 0 | 30 | 5 | 364 | 399.0568
0 | 20 | 10 | 0 | 0 | 0 | 45 | 25 | 615 | 518.071
4 | 0 | 4 | 0 | 4 | 4 | 60 | 24 | 445.7 | 511.2927
0 | 45 | 5 | 0 | 15 | 0 | 25 | 10 | 357 | 400.0723
4 | 0 | 12 | 4 | 4 | 16 | 52 | 8 | 307.1 | 303.0228
0 | 24 | 4 | 0 | 8 | 4 | 36 | 24 | 431.5 | 435.3205