## Train Results
Al | Co | Cr | Cu | Fe | Mn | Ni | V | Actual_Yield Strength (MPa) | Predicted_Yield Strength (MPa)
0 | 15 | 5 | 0 | 15 | 0 | 40 | 25 | 541 | 473.6673
0 | 15 | 5 | 0 | 20 | 0 | 40 | 20 | 430 | 440.8171
0 | 10 | 10 | 0 | 55 | 0 | 25 | 0 | 310 | 305.6048
0 | 40 | 4 | 0 | 28 | 4 | 4 | 20 | 531.3 | 492.3841
4 | 0 | 8 | 24 | 4 | 16 | 44 | 0 | 261.2 | 212.4286
4 | 16 | 0 | 20 | 4 | 12 | 44 | 0 | 218.8 | 203.327
0 | 10 | 5 | 0 | 5 | 0 | 50 | 30 | 637 | 577.5824
0 | 50 | 10 | 0 | 15 | 0 | 15 | 10 | 539 | 503.5935
0 | 15 | 5 | 0 | 45 | 0 | 30 | 5 | 364 | 377.8846
0 | 24 | 4 | 0 | 8 | 4 | 36 | 24 | 431.5 | 459.1275
0 | 15 | 15 | 0 | 5 | 0 | 45 | 20 | 525 | 512.4736
4 | 20 | 4 | 4 | 16 | 0 | 52 | 0 | 176.8 | 220.4164
0 | 45 | 10 | 0 | 20 | 0 | 15 | 10 | 487 | 471.8486
0 | 20 | 5 | 0 | 15 | 0 | 40 | 20 | 244 | 435.6315
0 | 10 | 0 | 0 | 0 | 0 | 75 | 15 | 398 | 428.0485
5 | 5 | 10 | 0 | 35 | 0 | 45 | 0 | 250 | 246.3289
5 | 10 | 5 | 0 | 20 | 0 | 55 | 5 | 366 | 327.7893
5 | 10 | 0 | 0 | 5 | 0 | 55 | 25 | 669 | 551.3125
0 | 30 | 0 | 0 | 30 | 0 | 35 | 5 | 347 | 343.0719
5 | 20 | 5 | 0 | 25 | 0 | 45 | 0 | 313 | 301.9811
0 | 5 | 10 | 0 | 30 | 0 | 50 | 5 | 324 | 330.4822
4 | 0 | 12 | 4 | 4 | 16 | 52 | 8 | 307.1 | 286.8696
4 | 4 | 4 | 8 | 28 | 16 | 32 | 4 | 252.1 | 241.2845
0 | 15 | 20 | 0 | 5 | 0 | 45 | 15 | 551 | 502.4953
0 | 5 | 10 | 0 | 10 | 0 | 55 | 20 | 517 | 482.7882
4 | 0 | 8 | 4 | 24 | 12 | 44 | 4 | 230.5 | 255.4794
0 | 30 | 10 | 0 | 15 | 0 | 30 | 15 | 444 | 521.6044
0 | 65 | 15 | 0 | 0 | 0 | 10 | 10 | 548 | 537.3419
4 | 8 | 0 | 12 | 20 | 8 | 48 | 0 | 232.6 | 214.3022
0 | 25 | 15 | 0 | 5 | 0 | 35 | 20 | 613 | 597.5861
0 | 20 | 8 | 4 | 0 | 20 | 44 | 4 | 340.8 | 271.8536
0 | 10 | 5 | 0 | 35 | 0 | 35 | 15 | 391 | 402.3584
4 | 12 | 8 | 4 | 16 | 8 | 48 | 0 | 217.6 | 241.2092
0 | 25 | 5 | 0 | 10 | 0 | 35 | 25 | 614 | 500.0172
0 | 20 | 4 | 0 | 4 | 4 | 48 | 20 | 418.3 | 429.8891
0 | 35 | 15 | 0 | 10 | 0 | 25 | 15 | 521 | 556.3538
0 | 35 | 25 | 0 | 5 | 0 | 30 | 5 | 650 | 531.9013
4 | 16 | 0 | 4 | 12 | 8 | 52 | 4 | 301 | 287.2621
0 | 40 | 5 | 0 | 15 | 0 | 15 | 25 | 551 | 603.0818
0 | 45 | 15 | 0 | 10 | 0 | 15 | 15 | 569 | 547.5131
0 | 20 | 20 | 0 | 15 | 0 | 30 | 15 | 470 | 478.4192
0 | 40 | 20 | 0 | 5 | 0 | 30 | 5 | 461 | 497.4819
4 | 12 | 0 | 12 | 20 | 8 | 44 | 0 | 209.6 | 212.8638
0 | 10 | 10 | 0 | 25 | 0 | 50 | 5 | 447 | 378.3174
0 | 35 | 15 | 0 | 5 | 0 | 20 | 25 | 790 | 693.2047
0 | 15 | 20 | 0 | 15 | 0 | 40 | 10 | 431 | 442.0304
4 | 12 | 4 | 4 | 20 | 16 | 32 | 8 | 254.6 | 283.3539
4 | 8 | 0 | 0 | 4 | 8 | 52 | 24 | 449.1 | 427.7928
5 | 0 | 5 | 0 | 25 | 0 | 60 | 5 | 331 | 304.0818
0 | 25 | 10 | 0 | 5 | 0 | 35 | 25 | 601 | 555.8766
4 | 8 | 12 | 4 | 4 | 24 | 40 | 4 | 282.4 | 251.4019
0 | 25 | 10 | 0 | 20 | 0 | 40 | 5 | 383 | 436.2009
0 | 5 | 0 | 0 | 75 | 0 | 20 | 0 | 610 | 520.5936
0 | 45 | 5 | 0 | 15 | 0 | 25 | 10 | 357 | 400.4148
0 | 25 | 0 | 0 | 35 | 0 | 35 | 5 | 305 | 346.4402
4 | 0 | 12 | 16 | 4 | 12 | 52 | 0 | 269.7 | 231.3544
0 | 55 | 10 | 0 | 10 | 0 | 15 | 10 | 606 | 540.4274
0 | 16 | 8 | 4 | 16 | 20 | 36 | 0 | 259.4 | 232.3365
4 | 12 | 8 | 0 | 8 | 8 | 56 | 4 | 313.1 | 304.7558
0 | 30 | 5 | 0 | 30 | 0 | 20 | 15 | 427 | 440.8517
0 | 35 | 20 | 0 | 10 | 0 | 15 | 20 | 460 | 520.1805
0 | 20 | 10 | 0 | 10 | 0 | 45 | 15 | 443 | 483.6051
0 | 5 | 5 | 0 | 30 | 0 | 45 | 15 | 361 | 403.2311
4 | 0 | 4 | 4 | 16 | 12 | 56 | 4 | 310.2 | 295.4349
5 | 5 | 5 | 0 | 20 | 0 | 50 | 15 | 542 | 467.4373
0 | 4 | 8 | 4 | 16 | 20 | 44 | 4 | 267 | 240.4756
0 | 15 | 15 | 0 | 15 | 0 | 40 | 15 | 459 | 496.7928
0 | 12 | 4 | 0 | 4 | 16 | 40 | 24 | 406.4 | 404.9414
0 | 30 | 0 | 0 | 15 | 0 | 50 | 5 | 339 | 354.9417
0 | 20 | 15 | 0 | 0 | 0 | 35 | 30 | 559 | 595.9194
0 | 10 | 20 | 0 | 5 | 0 | 60 | 5 | 397 | 403.1206
0 | 20 | 10 | 0 | 5 | 0 | 40 | 25 | 590 | 528.6637
0 | 30 | 10 | 0 | 10 | 0 | 30 | 20 | 625 | 582.1803
0 | 0 | 8 | 4 | 16 | 12 | 52 | 8 | 316 | 288.3486
0 | 30 | 20 | 0 | 5 | 0 | 40 | 5 | 508 | 489.5941
0 | 5 | 5 | 0 | 30 | 0 | 55 | 5 | 308 | 337.3599
5 | 5 | 0 | 0 | 40 | 0 | 45 | 5 | 477 | 405.2964
0 | 15 | 25 | 0 | 5 | 0 | 50 | 5 | 503 | 426.5889
4 | 12 | 4 | 4 | 12 | 16 | 36 | 12 | 290.1 | 296.5678
0 | 25 | 20 | 0 | 10 | 0 | 35 | 10 | 460 | 487.9382
0 | 30 | 10 | 0 | 5 | 0 | 45 | 10 | 537 | 493.7069
0 | 40 | 25 | 0 | 10 | 0 | 20 | 5 | 502 | 473.7766
0 | 24 | 8 | 0 | 12 | 16 | 32 | 8 | 270.2 | 268.0302
4 | 32 | 8 | 4 | 4 | 20 | 24 | 4 | 311.4 | 290.8324
0 | 20 | 10 | 0 | 0 | 0 | 45 | 25 | 615 | 541.1664
4 | 40 | 0 | 0 | 12 | 4 | 36 | 4 | 211.4 | 238.5912
0 | 25 | 5 | 0 | 10 | 0 | 50 | 10 | 332 | 397.8251
0 | 40 | 5 | 0 | 15 | 0 | 20 | 20 | 518 | 550.2799
0 | 16 | 0 | 4 | 20 | 20 | 28 | 12 | 348.8 | 343.7297
5 | 0 | 5 | 0 | 45 | 0 | 45 | 0 | 253 | 262.5656
4 | 12 | 0 | 0 | 16 | 8 | 52 | 8 | 410.3 | 398.2778

## Test Results
Al | Co | Cr | Cu | Fe | Mn | Ni | V | Actual_Yield Strength (MPa) | Predicted_Yield Strength (MPa)
0 | 10 | 0 | 0 | 30 | 0 | 40 | 20 | 336 | 434.327
0 | 45 | 10 | 0 | 20 | 0 | 15 | 10 | 487 | 471.8486
0 | 40 | 25 | 0 | 10 | 0 | 20 | 5 | 502 | 473.7766
0 | 10 | 5 | 0 | 10 | 0 | 55 | 20 | 469 | 475.737
0 | 16 | 8 | 4 | 16 | 20 | 36 | 0 | 259.4 | 232.3365
0 | 35 | 15 | 0 | 5 | 0 | 20 | 25 | 790 | 693.2047
4 | 0 | 8 | 4 | 24 | 12 | 44 | 4 | 230.5 | 255.4794
0 | 25 | 10 | 0 | 20 | 0 | 40 | 5 | 383 | 436.2009
0 | 45 | 15 | 0 | 10 | 0 | 15 | 15 | 569 | 547.5131
5 | 5 | 10 | 0 | 35 | 0 | 45 | 0 | 250 | 246.3289
4 | 12 | 0 | 12 | 20 | 8 | 44 | 0 | 209.6 | 212.8638
0 | 50 | 5 | 0 | 15 | 0 | 5 | 25 | 539 | 629.8266
0 | 10 | 10 | 0 | 55 | 0 | 25 | 0 | 310 | 305.6048
4 | 12 | 4 | 4 | 12 | 16 | 36 | 12 | 290.1 | 296.5678
0 | 25 | 5 | 0 | 10 | 0 | 35 | 25 | 614 | 500.0172
0 | 15 | 5 | 0 | 45 | 0 | 30 | 5 | 364 | 377.8846
0 | 20 | 10 | 0 | 0 | 0 | 45 | 25 | 615 | 541.1663
4 | 0 | 4 | 0 | 4 | 4 | 60 | 24 | 445.7 | 510.728
0 | 45 | 5 | 0 | 15 | 0 | 25 | 10 | 357 | 400.4148
4 | 0 | 12 | 4 | 4 | 16 | 52 | 8 | 307.1 | 286.8696
0 | 24 | 4 | 0 | 8 | 4 | 36 | 24 | 431.5 | 459.1275