## Train Results
Al | Co | Cr | Cu | Fe | Mn | Ni | V | Actual_Yield Strength (MPa) | Predicted_Yield Strength (MPa)
0 | 15 | 5 | 0 | 15 | 0 | 40 | 25 | 541 | 449.6406
0 | 15 | 5 | 0 | 20 | 0 | 40 | 20 | 430 | 410.1159
0 | 10 | 10 | 0 | 55 | 0 | 25 | 0 | 310 | 324.1475
0 | 40 | 4 | 0 | 28 | 4 | 4 | 20 | 531.3 | 501.8148
4 | 0 | 8 | 24 | 4 | 16 | 44 | 0 | 261.2 | 223.8458
4 | 16 | 0 | 20 | 4 | 12 | 44 | 0 | 218.8 | 210.68
0 | 10 | 5 | 0 | 5 | 0 | 50 | 30 | 637 | 562.4427
0 | 50 | 10 | 0 | 15 | 0 | 15 | 10 | 539 | 500.0227
0 | 15 | 5 | 0 | 45 | 0 | 30 | 5 | 364 | 406.5768
0 | 24 | 4 | 0 | 8 | 4 | 36 | 24 | 431.5 | 444.6268
0 | 15 | 15 | 0 | 5 | 0 | 45 | 20 | 525 | 510.6702
4 | 20 | 4 | 4 | 16 | 0 | 52 | 0 | 176.8 | 241.0694
0 | 45 | 10 | 0 | 20 | 0 | 15 | 10 | 487 | 470.0576
0 | 20 | 5 | 0 | 15 | 0 | 40 | 20 | 244 | 399.7722
0 | 10 | 0 | 0 | 0 | 0 | 75 | 15 | 398 | 415.3483
5 | 5 | 10 | 0 | 35 | 0 | 45 | 0 | 250 | 242.2811
5 | 10 | 5 | 0 | 20 | 0 | 55 | 5 | 366 | 337.0922
5 | 10 | 0 | 0 | 5 | 0 | 55 | 25 | 669 | 584.1454
0 | 30 | 0 | 0 | 30 | 0 | 35 | 5 | 347 | 379.5417
5 | 20 | 5 | 0 | 25 | 0 | 45 | 0 | 313 | 318.05
0 | 5 | 10 | 0 | 30 | 0 | 50 | 5 | 324 | 327.5227
4 | 0 | 12 | 4 | 4 | 16 | 52 | 8 | 307.1 | 280.1133
4 | 4 | 4 | 8 | 28 | 16 | 32 | 4 | 252.1 | 237.0164
0 | 15 | 20 | 0 | 5 | 0 | 45 | 15 | 551 | 485.1079
0 | 5 | 10 | 0 | 10 | 0 | 55 | 20 | 517 | 490.0183
4 | 0 | 8 | 4 | 24 | 12 | 44 | 4 | 230.5 | 255.3089
0 | 30 | 10 | 0 | 15 | 0 | 30 | 15 | 444 | 498.2906
0 | 65 | 15 | 0 | 0 | 0 | 10 | 10 | 548 | 535.3277
4 | 8 | 0 | 12 | 20 | 8 | 48 | 0 | 232.6 | 217.5341
0 | 25 | 15 | 0 | 5 | 0 | 35 | 20 | 613 | 565.7921
0 | 20 | 8 | 4 | 0 | 20 | 44 | 4 | 340.8 | 287.2928
0 | 10 | 5 | 0 | 35 | 0 | 35 | 15 | 391 | 418.8409
4 | 12 | 8 | 4 | 16 | 8 | 48 | 0 | 217.6 | 250.1705
0 | 25 | 5 | 0 | 10 | 0 | 35 | 25 | 614 | 483.8532
0 | 20 | 4 | 0 | 4 | 4 | 48 | 20 | 418.3 | 435.1024
0 | 35 | 15 | 0 | 10 | 0 | 25 | 15 | 521 | 538.8221
0 | 35 | 25 | 0 | 5 | 0 | 30 | 5 | 650 | 562.6145
4 | 16 | 0 | 4 | 12 | 8 | 52 | 4 | 301 | 309.3687
0 | 40 | 5 | 0 | 15 | 0 | 15 | 25 | 551 | 578.6008
0 | 45 | 15 | 0 | 10 | 0 | 15 | 15 | 569 | 540.1688
0 | 20 | 20 | 0 | 15 | 0 | 30 | 15 | 470 | 465.6301
0 | 40 | 20 | 0 | 5 | 0 | 30 | 5 | 461 | 512.0161
4 | 12 | 0 | 12 | 20 | 8 | 44 | 0 | 209.6 | 217.0026
0 | 10 | 10 | 0 | 25 | 0 | 50 | 5 | 447 | 386.343
0 | 35 | 15 | 0 | 5 | 0 | 20 | 25 | 790 | 681.0091
0 | 15 | 20 | 0 | 15 | 0 | 40 | 10 | 431 | 441.5746
4 | 12 | 4 | 4 | 20 | 16 | 32 | 8 | 254.6 | 281.9375
4 | 8 | 0 | 0 | 4 | 8 | 52 | 24 | 449.1 | 483.6065
5 | 0 | 5 | 0 | 25 | 0 | 60 | 5 | 331 | 306.7836
0 | 25 | 10 | 0 | 5 | 0 | 35 | 25 | 601 | 553.751
4 | 8 | 12 | 4 | 4 | 24 | 40 | 4 | 282.4 | 260.5844
0 | 25 | 10 | 0 | 20 | 0 | 40 | 5 | 383 | 438.0126
0 | 5 | 0 | 0 | 75 | 0 | 20 | 0 | 610 | 626.9738
0 | 45 | 5 | 0 | 15 | 0 | 25 | 10 | 357 | 408.7066
0 | 25 | 0 | 0 | 35 | 0 | 35 | 5 | 305 | 388.8038
4 | 0 | 12 | 16 | 4 | 12 | 52 | 0 | 269.7 | 240.7636
0 | 55 | 10 | 0 | 10 | 0 | 15 | 10 | 606 | 525.5168
0 | 16 | 8 | 4 | 16 | 20 | 36 | 0 | 259.4 | 239.8309
4 | 12 | 8 | 0 | 8 | 8 | 56 | 4 | 313.1 | 301.1428
0 | 30 | 5 | 0 | 30 | 0 | 20 | 15 | 427 | 464.5496
0 | 35 | 20 | 0 | 10 | 0 | 15 | 20 | 460 | 509.6496
0 | 20 | 10 | 0 | 10 | 0 | 45 | 15 | 443 | 461.4855
0 | 5 | 5 | 0 | 30 | 0 | 45 | 15 | 361 | 383.6565
4 | 0 | 4 | 4 | 16 | 12 | 56 | 4 | 310.2 | 305.8575
5 | 5 | 5 | 0 | 20 | 0 | 50 | 15 | 542 | 486.8245
0 | 4 | 8 | 4 | 16 | 20 | 44 | 4 | 267 | 241.8318
0 | 15 | 15 | 0 | 15 | 0 | 40 | 15 | 459 | 479.0596
0 | 12 | 4 | 0 | 4 | 16 | 40 | 24 | 406.4 | 391.2339
0 | 30 | 0 | 0 | 15 | 0 | 50 | 5 | 339 | 378.9563
0 | 20 | 15 | 0 | 0 | 0 | 35 | 30 | 559 | 595.4257
0 | 10 | 20 | 0 | 5 | 0 | 60 | 5 | 397 | 409.0416
0 | 20 | 10 | 0 | 5 | 0 | 40 | 25 | 590 | 519.6625
0 | 30 | 10 | 0 | 10 | 0 | 30 | 20 | 625 | 569.4938
0 | 0 | 8 | 4 | 16 | 12 | 52 | 8 | 316 | 294.735
0 | 30 | 20 | 0 | 5 | 0 | 40 | 5 | 508 | 488.8461
0 | 5 | 5 | 0 | 30 | 0 | 55 | 5 | 308 | 334.9934
5 | 5 | 0 | 0 | 40 | 0 | 45 | 5 | 477 | 426.2166
0 | 15 | 25 | 0 | 5 | 0 | 50 | 5 | 503 | 444.2982
4 | 12 | 4 | 4 | 12 | 16 | 36 | 12 | 290.1 | 292.5405
0 | 25 | 20 | 0 | 10 | 0 | 35 | 10 | 460 | 480.0098
0 | 30 | 10 | 0 | 5 | 0 | 45 | 10 | 537 | 445.6627
0 | 40 | 25 | 0 | 10 | 0 | 20 | 5 | 502 | 478.8641
0 | 24 | 8 | 0 | 12 | 16 | 32 | 8 | 270.2 | 270.126
4 | 32 | 8 | 4 | 4 | 20 | 24 | 4 | 311.4 | 278.7596
0 | 20 | 10 | 0 | 0 | 0 | 45 | 25 | 615 | 536.9348
4 | 40 | 0 | 0 | 12 | 4 | 36 | 4 | 211.4 | 244.6852
0 | 25 | 5 | 0 | 10 | 0 | 50 | 10 | 332 | 391.1552
0 | 40 | 5 | 0 | 15 | 0 | 20 | 20 | 518 | 539.7897
0 | 16 | 0 | 4 | 20 | 20 | 28 | 12 | 348.8 | 340.3887
5 | 0 | 5 | 0 | 45 | 0 | 45 | 0 | 253 | 264.7851
4 | 12 | 0 | 0 | 16 | 8 | 52 | 8 | 410.3 | 415.9086

## Test Results
Al | Co | Cr | Cu | Fe | Mn | Ni | V | Actual_Yield Strength (MPa) | Predicted_Yield Strength (MPa)
0 | 10 | 0 | 0 | 30 | 0 | 40 | 20 | 336 | 441.2838
0 | 45 | 10 | 0 | 20 | 0 | 15 | 10 | 487 | 470.0576
0 | 40 | 25 | 0 | 10 | 0 | 20 | 5 | 502 | 478.8641
0 | 10 | 5 | 0 | 10 | 0 | 55 | 20 | 469 | 443.5041
0 | 16 | 8 | 4 | 16 | 20 | 36 | 0 | 259.4 | 239.8309
0 | 35 | 15 | 0 | 5 | 0 | 20 | 25 | 790 | 681.0091
4 | 0 | 8 | 4 | 24 | 12 | 44 | 4 | 230.5 | 255.3089
0 | 25 | 10 | 0 | 20 | 0 | 40 | 5 | 383 | 438.0126
0 | 45 | 15 | 0 | 10 | 0 | 15 | 15 | 569 | 540.1688
5 | 5 | 10 | 0 | 35 | 0 | 45 | 0 | 250 | 242.2811
4 | 12 | 0 | 12 | 20 | 8 | 44 | 0 | 209.6 | 217.0026
0 | 50 | 5 | 0 | 15 | 0 | 5 | 25 | 539 | 589.1363
0 | 10 | 10 | 0 | 55 | 0 | 25 | 0 | 310 | 324.1475
4 | 12 | 4 | 4 | 12 | 16 | 36 | 12 | 290.1 | 292.5405
0 | 25 | 5 | 0 | 10 | 0 | 35 | 25 | 614 | 483.8532
0 | 15 | 5 | 0 | 45 | 0 | 30 | 5 | 364 | 406.5768
0 | 20 | 10 | 0 | 0 | 0 | 45 | 25 | 615 | 536.9348
4 | 0 | 4 | 0 | 4 | 4 | 60 | 24 | 445.7 | 528.3313
0 | 45 | 5 | 0 | 15 | 0 | 25 | 10 | 357 | 408.7066
4 | 0 | 12 | 4 | 4 | 16 | 52 | 8 | 307.1 | 280.1133
0 | 24 | 4 | 0 | 8 | 4 | 36 | 24 | 431.5 | 444.6268