## Train Results
Al | Co | Cr | Cu | Fe | Mn | Ni | V | Actual_Yield Strength (MPa) | Predicted_Yield Strength (MPa)
0 | 15 | 5 | 0 | 15 | 0 | 40 | 25 | 541 | 496.3395
0 | 15 | 5 | 0 | 20 | 0 | 40 | 20 | 430 | 433.7869
0 | 10 | 10 | 0 | 55 | 0 | 25 | 0 | 310 | 351.5079
0 | 40 | 4 | 0 | 28 | 4 | 4 | 20 | 531.3 | 523.8794
4 | 0 | 8 | 24 | 4 | 16 | 44 | 0 | 261.2 | 186.823
4 | 16 | 0 | 20 | 4 | 12 | 44 | 0 | 218.8 | 183.3864
0 | 10 | 5 | 0 | 5 | 0 | 50 | 30 | 637 | 577.467
0 | 50 | 10 | 0 | 15 | 0 | 15 | 10 | 539 | 523.2554
0 | 15 | 5 | 0 | 45 | 0 | 30 | 5 | 364 | 415.0718
0 | 24 | 4 | 0 | 8 | 4 | 36 | 24 | 431.5 | 459.1207
0 | 15 | 15 | 0 | 5 | 0 | 45 | 20 | 525 | 506.0943
4 | 20 | 4 | 4 | 16 | 0 | 52 | 0 | 176.8 | 200.5316
0 | 45 | 10 | 0 | 20 | 0 | 15 | 10 | 487 | 497.0804
0 | 20 | 5 | 0 | 15 | 0 | 40 | 20 | 244 | 413.5997
0 | 10 | 0 | 0 | 0 | 0 | 75 | 15 | 398 | 372.8499
5 | 5 | 10 | 0 | 35 | 0 | 45 | 0 | 250 | 253.994
5 | 10 | 5 | 0 | 20 | 0 | 55 | 5 | 366 | 355.4941
5 | 10 | 0 | 0 | 5 | 0 | 55 | 25 | 669 | 601.2922
0 | 30 | 0 | 0 | 30 | 0 | 35 | 5 | 347 | 368.514
5 | 20 | 5 | 0 | 25 | 0 | 45 | 0 | 313 | 297.0543
0 | 5 | 10 | 0 | 30 | 0 | 50 | 5 | 324 | 336.2128
4 | 0 | 12 | 4 | 4 | 16 | 52 | 8 | 307.1 | 317.1043
4 | 4 | 4 | 8 | 28 | 16 | 32 | 4 | 252.1 | 234.1984
0 | 15 | 20 | 0 | 5 | 0 | 45 | 15 | 551 | 511.4623
0 | 5 | 10 | 0 | 10 | 0 | 55 | 20 | 517 | 471.0929
4 | 0 | 8 | 4 | 24 | 12 | 44 | 4 | 230.5 | 272.6835
0 | 30 | 10 | 0 | 15 | 0 | 30 | 15 | 444 | 503.4617
0 | 65 | 15 | 0 | 0 | 0 | 10 | 10 | 548 | 532.0544
4 | 8 | 0 | 12 | 20 | 8 | 48 | 0 | 232.6 | 191.3412
0 | 25 | 15 | 0 | 5 | 0 | 35 | 20 | 613 | 577.7103
0 | 20 | 8 | 4 | 0 | 20 | 44 | 4 | 340.8 | 293.9497
0 | 10 | 5 | 0 | 35 | 0 | 35 | 15 | 391 | 416.9409
4 | 12 | 8 | 4 | 16 | 8 | 48 | 0 | 217.6 | 221.0317
0 | 25 | 5 | 0 | 10 | 0 | 35 | 25 | 614 | 513.7425
0 | 20 | 4 | 0 | 4 | 4 | 48 | 20 | 418.3 | 434.1573
0 | 35 | 15 | 0 | 10 | 0 | 25 | 15 | 521 | 538.4287
0 | 35 | 25 | 0 | 5 | 0 | 30 | 5 | 650 | 546.0184
4 | 16 | 0 | 4 | 12 | 8 | 52 | 4 | 301 | 262.1402
0 | 40 | 5 | 0 | 15 | 0 | 15 | 25 | 551 | 591.4646
0 | 45 | 15 | 0 | 10 | 0 | 15 | 15 | 569 | 549.1113
0 | 20 | 20 | 0 | 15 | 0 | 30 | 15 | 470 | 486.6363
0 | 40 | 20 | 0 | 5 | 0 | 30 | 5 | 461 | 511.2074
4 | 12 | 0 | 12 | 20 | 8 | 44 | 0 | 209.6 | 189.7707
0 | 10 | 10 | 0 | 25 | 0 | 50 | 5 | 447 | 384.3912
0 | 35 | 15 | 0 | 5 | 0 | 20 | 25 | 790 | 700.4824
0 | 15 | 20 | 0 | 15 | 0 | 40 | 10 | 431 | 480.2428
4 | 12 | 4 | 4 | 20 | 16 | 32 | 8 | 254.6 | 304.5995
4 | 8 | 0 | 0 | 4 | 8 | 52 | 24 | 449.1 | 450.0322
5 | 0 | 5 | 0 | 25 | 0 | 60 | 5 | 331 | 334.838
0 | 25 | 10 | 0 | 5 | 0 | 35 | 25 | 601 | 572.0013
4 | 8 | 12 | 4 | 4 | 24 | 40 | 4 | 282.4 | 296.9628
0 | 25 | 10 | 0 | 20 | 0 | 40 | 5 | 383 | 425.6169
0 | 5 | 0 | 0 | 75 | 0 | 20 | 0 | 610 | 599.1963
0 | 45 | 5 | 0 | 15 | 0 | 25 | 10 | 357 | 393.2065
0 | 25 | 0 | 0 | 35 | 0 | 35 | 5 | 305 | 381.386
4 | 0 | 12 | 16 | 4 | 12 | 52 | 0 | 269.7 | 202.0202
0 | 55 | 10 | 0 | 10 | 0 | 15 | 10 | 606 | 552.9558
0 | 16 | 8 | 4 | 16 | 20 | 36 | 0 | 259.4 | 242.7907
4 | 12 | 8 | 0 | 8 | 8 | 56 | 4 | 313.1 | 320.6452
0 | 30 | 5 | 0 | 30 | 0 | 20 | 15 | 427 | 459.1544
0 | 35 | 20 | 0 | 10 | 0 | 15 | 20 | 460 | 509.9261
0 | 20 | 10 | 0 | 10 | 0 | 45 | 15 | 443 | 452.4427
0 | 5 | 5 | 0 | 30 | 0 | 45 | 15 | 361 | 389.5819
4 | 0 | 4 | 4 | 16 | 12 | 56 | 4 | 310.2 | 316.8716
5 | 5 | 5 | 0 | 20 | 0 | 50 | 15 | 542 | 531.6848
0 | 4 | 8 | 4 | 16 | 20 | 44 | 4 | 267 | 271.0956
0 | 15 | 15 | 0 | 15 | 0 | 40 | 15 | 459 | 487.8671
0 | 12 | 4 | 0 | 4 | 16 | 40 | 24 | 406.4 | 424.8468
0 | 30 | 0 | 0 | 15 | 0 | 50 | 5 | 339 | 350.748
0 | 20 | 15 | 0 | 0 | 0 | 35 | 30 | 559 | 584.827
0 | 10 | 20 | 0 | 5 | 0 | 60 | 5 | 397 | 426.3389
0 | 20 | 10 | 0 | 5 | 0 | 40 | 25 | 590 | 534.1705
0 | 30 | 10 | 0 | 10 | 0 | 30 | 20 | 625 | 575.1793
0 | 0 | 8 | 4 | 16 | 12 | 52 | 8 | 316 | 314.4149
0 | 30 | 20 | 0 | 5 | 0 | 40 | 5 | 508 | 502.7802
0 | 5 | 5 | 0 | 30 | 0 | 55 | 5 | 308 | 328.2315
5 | 5 | 0 | 0 | 40 | 0 | 45 | 5 | 477 | 425.3216
0 | 15 | 25 | 0 | 5 | 0 | 50 | 5 | 503 | 460.3713
4 | 12 | 4 | 4 | 12 | 16 | 36 | 12 | 290.1 | 302.4497
0 | 25 | 20 | 0 | 10 | 0 | 35 | 10 | 460 | 504.7971
0 | 30 | 10 | 0 | 5 | 0 | 45 | 10 | 537 | 442.8727
0 | 40 | 25 | 0 | 10 | 0 | 20 | 5 | 502 | 477.7495
0 | 24 | 8 | 0 | 12 | 16 | 32 | 8 | 270.2 | 283.1503
4 | 32 | 8 | 4 | 4 | 20 | 24 | 4 | 311.4 | 301.4126
0 | 20 | 10 | 0 | 0 | 0 | 45 | 25 | 615 | 542.9313
4 | 40 | 0 | 0 | 12 | 4 | 36 | 4 | 211.4 | 220.1885
0 | 25 | 5 | 0 | 10 | 0 | 50 | 10 | 332 | 377.324
0 | 40 | 5 | 0 | 15 | 0 | 20 | 20 | 518 | 562.6031
0 | 16 | 0 | 4 | 20 | 20 | 28 | 12 | 348.8 | 352.1462
5 | 0 | 5 | 0 | 45 | 0 | 45 | 0 | 253 | 263.7357
4 | 12 | 0 | 0 | 16 | 8 | 52 | 8 | 410.3 | 427.5593

## Test Results
Al | Co | Cr | Cu | Fe | Mn | Ni | V | Actual_Yield Strength (MPa) | Predicted_Yield Strength (MPa)
0 | 10 | 0 | 0 | 30 | 0 | 40 | 20 | 336 | 451.1006
0 | 45 | 10 | 0 | 20 | 0 | 15 | 10 | 487 | 497.0804
0 | 40 | 25 | 0 | 10 | 0 | 20 | 5 | 502 | 477.7495
0 | 10 | 5 | 0 | 10 | 0 | 55 | 20 | 469 | 433.8471
0 | 16 | 8 | 4 | 16 | 20 | 36 | 0 | 259.4 | 242.7907
0 | 35 | 15 | 0 | 5 | 0 | 20 | 25 | 790 | 700.4824
4 | 0 | 8 | 4 | 24 | 12 | 44 | 4 | 230.5 | 272.6835
0 | 25 | 10 | 0 | 20 | 0 | 40 | 5 | 383 | 425.6169
0 | 45 | 15 | 0 | 10 | 0 | 15 | 15 | 569 | 549.1113
5 | 5 | 10 | 0 | 35 | 0 | 45 | 0 | 250 | 253.994
4 | 12 | 0 | 12 | 20 | 8 | 44 | 0 | 209.6 | 189.7707
0 | 50 | 5 | 0 | 15 | 0 | 5 | 25 | 539 | 562.4571
0 | 10 | 10 | 0 | 55 | 0 | 25 | 0 | 310 | 351.5079
4 | 12 | 4 | 4 | 12 | 16 | 36 | 12 | 290.1 | 302.4497
0 | 25 | 5 | 0 | 10 | 0 | 35 | 25 | 614 | 513.7425
0 | 15 | 5 | 0 | 45 | 0 | 30 | 5 | 364 | 415.0718
0 | 20 | 10 | 0 | 0 | 0 | 45 | 25 | 615 | 542.9313
4 | 0 | 4 | 0 | 4 | 4 | 60 | 24 | 445.7 | 510.9298
0 | 45 | 5 | 0 | 15 | 0 | 25 | 10 | 357 | 393.2065
4 | 0 | 12 | 4 | 4 | 16 | 52 | 8 | 307.1 | 317.1043
0 | 24 | 4 | 0 | 8 | 4 | 36 | 24 | 431.5 | 459.1207