## Train Results
Al | Co | Cr | Cu | Fe | Mn | Ni | V | Actual_Yield Strength (MPa) | Predicted_Yield Strength (MPa)
0 | 15 | 5 | 0 | 15 | 0 | 40 | 25 | 541 | 485.9191
0 | 15 | 5 | 0 | 20 | 0 | 40 | 20 | 430 | 423.3839
0 | 10 | 10 | 0 | 55 | 0 | 25 | 0 | 310 | 325.8758
0 | 40 | 4 | 0 | 28 | 4 | 4 | 20 | 531.3 | 524.063
4 | 0 | 8 | 24 | 4 | 16 | 44 | 0 | 261.2 | 201.2634
4 | 16 | 0 | 20 | 4 | 12 | 44 | 0 | 218.8 | 197.2544
0 | 10 | 5 | 0 | 5 | 0 | 50 | 30 | 637 | 607.6751
0 | 50 | 10 | 0 | 15 | 0 | 15 | 10 | 539 | 512.1035
0 | 15 | 5 | 0 | 45 | 0 | 30 | 5 | 364 | 413.2857
0 | 24 | 4 | 0 | 8 | 4 | 36 | 24 | 431.5 | 454.776
0 | 15 | 15 | 0 | 5 | 0 | 45 | 20 | 525 | 509.6993
4 | 20 | 4 | 4 | 16 | 0 | 52 | 0 | 176.8 | 234.861
0 | 45 | 10 | 0 | 20 | 0 | 15 | 10 | 487 | 484.3711
0 | 20 | 5 | 0 | 15 | 0 | 40 | 20 | 244 | 406.8011
0 | 10 | 0 | 0 | 0 | 0 | 75 | 15 | 398 | 426.0694
5 | 5 | 10 | 0 | 35 | 0 | 45 | 0 | 250 | 256.6763
5 | 10 | 5 | 0 | 20 | 0 | 55 | 5 | 366 | 364.9643
5 | 10 | 0 | 0 | 5 | 0 | 55 | 25 | 669 | 603.8168
0 | 30 | 0 | 0 | 30 | 0 | 35 | 5 | 347 | 363.0268
5 | 20 | 5 | 0 | 25 | 0 | 45 | 0 | 313 | 322.8206
0 | 5 | 10 | 0 | 30 | 0 | 50 | 5 | 324 | 320.5629
4 | 0 | 12 | 4 | 4 | 16 | 52 | 8 | 307.1 | 287.7915
4 | 4 | 4 | 8 | 28 | 16 | 32 | 4 | 252.1 | 242.2846
0 | 15 | 20 | 0 | 5 | 0 | 45 | 15 | 551 | 508.5287
0 | 5 | 10 | 0 | 10 | 0 | 55 | 20 | 517 | 499.4296
4 | 0 | 8 | 4 | 24 | 12 | 44 | 4 | 230.5 | 259.6132
0 | 30 | 10 | 0 | 15 | 0 | 30 | 15 | 444 | 494.434
0 | 65 | 15 | 0 | 0 | 0 | 10 | 10 | 548 | 564.8979
4 | 8 | 0 | 12 | 20 | 8 | 48 | 0 | 232.6 | 208.7607
0 | 25 | 15 | 0 | 5 | 0 | 35 | 20 | 613 | 581.8151
0 | 20 | 8 | 4 | 0 | 20 | 44 | 4 | 340.8 | 276.5775
0 | 10 | 5 | 0 | 35 | 0 | 35 | 15 | 391 | 399.1144
4 | 12 | 8 | 4 | 16 | 8 | 48 | 0 | 217.6 | 242.5751
0 | 25 | 5 | 0 | 10 | 0 | 35 | 25 | 614 | 488.1078
0 | 20 | 4 | 0 | 4 | 4 | 48 | 20 | 418.3 | 422.3183
0 | 35 | 15 | 0 | 10 | 0 | 25 | 15 | 521 | 537.6464
0 | 35 | 25 | 0 | 5 | 0 | 30 | 5 | 650 | 560.2533
4 | 16 | 0 | 4 | 12 | 8 | 52 | 4 | 301 | 290.9924
0 | 40 | 5 | 0 | 15 | 0 | 15 | 25 | 551 | 607.8948
0 | 45 | 15 | 0 | 10 | 0 | 15 | 15 | 569 | 552.77
0 | 20 | 20 | 0 | 15 | 0 | 30 | 15 | 470 | 452.9161
0 | 40 | 20 | 0 | 5 | 0 | 30 | 5 | 461 | 506.0535
4 | 12 | 0 | 12 | 20 | 8 | 44 | 0 | 209.6 | 209.1451
0 | 10 | 10 | 0 | 25 | 0 | 50 | 5 | 447 | 369.2824
0 | 35 | 15 | 0 | 5 | 0 | 20 | 25 | 790 | 687.1573
0 | 15 | 20 | 0 | 15 | 0 | 40 | 10 | 431 | 446.0021
4 | 12 | 4 | 4 | 20 | 16 | 32 | 8 | 254.6 | 282.2974
4 | 8 | 0 | 0 | 4 | 8 | 52 | 24 | 449.1 | 470.6163
5 | 0 | 5 | 0 | 25 | 0 | 60 | 5 | 331 | 330.7867
0 | 25 | 10 | 0 | 5 | 0 | 35 | 25 | 601 | 545.5845
4 | 8 | 12 | 4 | 4 | 24 | 40 | 4 | 282.4 | 263.1152
0 | 25 | 10 | 0 | 20 | 0 | 40 | 5 | 383 | 422.299
0 | 5 | 0 | 0 | 75 | 0 | 20 | 0 | 610 | 611.0548
0 | 45 | 5 | 0 | 15 | 0 | 25 | 10 | 357 | 418.2031
0 | 25 | 0 | 0 | 35 | 0 | 35 | 5 | 305 | 374.9753
4 | 0 | 12 | 16 | 4 | 12 | 52 | 0 | 269.7 | 218.5475
0 | 55 | 10 | 0 | 10 | 0 | 15 | 10 | 606 | 541.7427
0 | 16 | 8 | 4 | 16 | 20 | 36 | 0 | 259.4 | 228.5436
4 | 12 | 8 | 0 | 8 | 8 | 56 | 4 | 313.1 | 314.3733
0 | 30 | 5 | 0 | 30 | 0 | 20 | 15 | 427 | 450.9032
0 | 35 | 20 | 0 | 10 | 0 | 15 | 20 | 460 | 517.5293
0 | 20 | 10 | 0 | 10 | 0 | 45 | 15 | 443 | 454.1125
0 | 5 | 5 | 0 | 30 | 0 | 45 | 15 | 361 | 404.0927
4 | 0 | 4 | 4 | 16 | 12 | 56 | 4 | 310.2 | 292.4608
5 | 5 | 5 | 0 | 20 | 0 | 50 | 15 | 542 | 499.1563
0 | 4 | 8 | 4 | 16 | 20 | 44 | 4 | 267 | 234.8928
0 | 15 | 15 | 0 | 15 | 0 | 40 | 15 | 459 | 476.6161
0 | 12 | 4 | 0 | 4 | 16 | 40 | 24 | 406.4 | 395.057
0 | 30 | 0 | 0 | 15 | 0 | 50 | 5 | 339 | 354.9788
0 | 20 | 15 | 0 | 0 | 0 | 35 | 30 | 559 | 585.6591
0 | 10 | 20 | 0 | 5 | 0 | 60 | 5 | 397 | 426.6311
0 | 20 | 10 | 0 | 5 | 0 | 40 | 25 | 590 | 526.3318
0 | 30 | 10 | 0 | 10 | 0 | 30 | 20 | 625 | 560.9974
0 | 0 | 8 | 4 | 16 | 12 | 52 | 8 | 316 | 282.0364
0 | 30 | 20 | 0 | 5 | 0 | 40 | 5 | 508 | 485.3655
0 | 5 | 5 | 0 | 30 | 0 | 55 | 5 | 308 | 324.21
5 | 5 | 0 | 0 | 40 | 0 | 45 | 5 | 477 | 454.6248
0 | 15 | 25 | 0 | 5 | 0 | 50 | 5 | 503 | 475.4004
4 | 12 | 4 | 4 | 12 | 16 | 36 | 12 | 290.1 | 295.0652
0 | 25 | 20 | 0 | 10 | 0 | 35 | 10 | 460 | 470.9508
0 | 30 | 10 | 0 | 5 | 0 | 45 | 10 | 537 | 466.4457
0 | 40 | 25 | 0 | 10 | 0 | 20 | 5 | 502 | 490.5417
0 | 24 | 8 | 0 | 12 | 16 | 32 | 8 | 270.2 | 267.463
4 | 32 | 8 | 4 | 4 | 20 | 24 | 4 | 311.4 | 292.1678
0 | 20 | 10 | 0 | 0 | 0 | 45 | 25 | 615 | 551.1964
4 | 40 | 0 | 0 | 12 | 4 | 36 | 4 | 211.4 | 235.2176
0 | 25 | 5 | 0 | 10 | 0 | 50 | 10 | 332 | 399.3513
0 | 40 | 5 | 0 | 15 | 0 | 20 | 20 | 518 | 557.6553
0 | 16 | 0 | 4 | 20 | 20 | 28 | 12 | 348.8 | 317.767
5 | 0 | 5 | 0 | 45 | 0 | 45 | 0 | 253 | 284.1688
4 | 12 | 0 | 0 | 16 | 8 | 52 | 8 | 410.3 | 410.91

## Test Results
Al | Co | Cr | Cu | Fe | Mn | Ni | V | Actual_Yield Strength (MPa) | Predicted_Yield Strength (MPa)
0 | 10 | 0 | 0 | 30 | 0 | 40 | 20 | 336 | 468.4298
0 | 45 | 10 | 0 | 20 | 0 | 15 | 10 | 487 | 484.3711
0 | 40 | 25 | 0 | 10 | 0 | 20 | 5 | 502 | 490.5417
0 | 10 | 5 | 0 | 10 | 0 | 55 | 20 | 469 | 478.5141
0 | 16 | 8 | 4 | 16 | 20 | 36 | 0 | 259.4 | 228.5436
0 | 35 | 15 | 0 | 5 | 0 | 20 | 25 | 790 | 687.1573
4 | 0 | 8 | 4 | 24 | 12 | 44 | 4 | 230.5 | 259.6132
0 | 25 | 10 | 0 | 20 | 0 | 40 | 5 | 383 | 422.299
0 | 45 | 15 | 0 | 10 | 0 | 15 | 15 | 569 | 552.77
5 | 5 | 10 | 0 | 35 | 0 | 45 | 0 | 250 | 256.6763
4 | 12 | 0 | 12 | 20 | 8 | 44 | 0 | 209.6 | 209.1451
0 | 50 | 5 | 0 | 15 | 0 | 5 | 25 | 539 | 615.7625
0 | 10 | 10 | 0 | 55 | 0 | 25 | 0 | 310 | 325.8758
4 | 12 | 4 | 4 | 12 | 16 | 36 | 12 | 290.1 | 295.0652
0 | 25 | 5 | 0 | 10 | 0 | 35 | 25 | 614 | 488.1078
0 | 15 | 5 | 0 | 45 | 0 | 30 | 5 | 364 | 413.2857
0 | 20 | 10 | 0 | 0 | 0 | 45 | 25 | 615 | 551.1964
4 | 0 | 4 | 0 | 4 | 4 | 60 | 24 | 445.7 | 511.4265
0 | 45 | 5 | 0 | 15 | 0 | 25 | 10 | 357 | 418.2031
4 | 0 | 12 | 4 | 4 | 16 | 52 | 8 | 307.1 | 287.7915
0 | 24 | 4 | 0 | 8 | 4 | 36 | 24 | 431.5 | 454.776