## Train Results
Al | Co | Cr | Cu | Fe | Mn | Ni | V | Actual_Yield Strength (MPa) | Predicted_Yield Strength (MPa)
0 | 15 | 5 | 0 | 15 | 0 | 40 | 25 | 541 | 503.4705
0 | 15 | 5 | 0 | 20 | 0 | 40 | 20 | 430 | 438.091
0 | 10 | 10 | 0 | 55 | 0 | 25 | 0 | 310 | 349.2967
0 | 40 | 4 | 0 | 28 | 4 | 4 | 20 | 531.3 | 515.6332
4 | 0 | 8 | 24 | 4 | 16 | 44 | 0 | 261.2 | 208.2367
4 | 16 | 0 | 20 | 4 | 12 | 44 | 0 | 218.8 | 212.5345
0 | 10 | 5 | 0 | 5 | 0 | 50 | 30 | 637 | 606.0327
0 | 50 | 10 | 0 | 15 | 0 | 15 | 10 | 539 | 499.2285
0 | 15 | 5 | 0 | 45 | 0 | 30 | 5 | 364 | 425.0624
0 | 24 | 4 | 0 | 8 | 4 | 36 | 24 | 431.5 | 476.6771
0 | 15 | 15 | 0 | 5 | 0 | 45 | 20 | 525 | 528.7317
4 | 20 | 4 | 4 | 16 | 0 | 52 | 0 | 176.8 | 243.5071
0 | 45 | 10 | 0 | 20 | 0 | 15 | 10 | 487 | 475.9194
0 | 20 | 5 | 0 | 15 | 0 | 40 | 20 | 244 | 416.1867
0 | 10 | 0 | 0 | 0 | 0 | 75 | 15 | 398 | 440.6696
5 | 5 | 10 | 0 | 35 | 0 | 45 | 0 | 250 | 276.3749
5 | 10 | 5 | 0 | 20 | 0 | 55 | 5 | 366 | 379.2383
5 | 10 | 0 | 0 | 5 | 0 | 55 | 25 | 669 | 632.0628
0 | 30 | 0 | 0 | 30 | 0 | 35 | 5 | 347 | 362.0436
5 | 20 | 5 | 0 | 25 | 0 | 45 | 0 | 313 | 344.2769
0 | 5 | 10 | 0 | 30 | 0 | 50 | 5 | 324 | 351.2262
4 | 0 | 12 | 4 | 4 | 16 | 52 | 8 | 307.1 | 308.1859
4 | 4 | 4 | 8 | 28 | 16 | 32 | 4 | 252.1 | 258.454
0 | 15 | 20 | 0 | 5 | 0 | 45 | 15 | 551 | 499.8542
0 | 5 | 10 | 0 | 10 | 0 | 55 | 20 | 517 | 514.4973
4 | 0 | 8 | 4 | 24 | 12 | 44 | 4 | 230.5 | 280.4475
0 | 30 | 10 | 0 | 15 | 0 | 30 | 15 | 444 | 517.6144
0 | 65 | 15 | 0 | 0 | 0 | 10 | 10 | 548 | 562.7285
4 | 8 | 0 | 12 | 20 | 8 | 48 | 0 | 232.6 | 227.6204
0 | 25 | 15 | 0 | 5 | 0 | 35 | 20 | 613 | 595.9819
0 | 20 | 8 | 4 | 0 | 20 | 44 | 4 | 340.8 | 285.5879
0 | 10 | 5 | 0 | 35 | 0 | 35 | 15 | 391 | 440.4402
4 | 12 | 8 | 4 | 16 | 8 | 48 | 0 | 217.6 | 257.3325
0 | 25 | 5 | 0 | 10 | 0 | 35 | 25 | 614 | 518.0184
0 | 20 | 4 | 0 | 4 | 4 | 48 | 20 | 418.3 | 445.7878
0 | 35 | 15 | 0 | 10 | 0 | 25 | 15 | 521 | 545.499
0 | 35 | 25 | 0 | 5 | 0 | 30 | 5 | 650 | 546.6672
4 | 16 | 0 | 4 | 12 | 8 | 52 | 4 | 301 | 329.8928
0 | 40 | 5 | 0 | 15 | 0 | 15 | 25 | 551 | 571.8676
0 | 45 | 15 | 0 | 10 | 0 | 15 | 15 | 569 | 540.0851
0 | 20 | 20 | 0 | 15 | 0 | 30 | 15 | 470 | 479.9962
0 | 40 | 20 | 0 | 5 | 0 | 30 | 5 | 461 | 480.5974
4 | 12 | 0 | 12 | 20 | 8 | 44 | 0 | 209.6 | 223.3544
0 | 10 | 10 | 0 | 25 | 0 | 50 | 5 | 447 | 398.3753
0 | 35 | 15 | 0 | 5 | 0 | 20 | 25 | 790 | 679.6331
0 | 15 | 20 | 0 | 15 | 0 | 40 | 10 | 431 | 457.762
4 | 12 | 4 | 4 | 20 | 16 | 32 | 8 | 254.6 | 316.4895
4 | 8 | 0 | 0 | 4 | 8 | 52 | 24 | 449.1 | 501.7483
5 | 0 | 5 | 0 | 25 | 0 | 60 | 5 | 331 | 356.5365
0 | 25 | 10 | 0 | 5 | 0 | 35 | 25 | 601 | 570.2275
4 | 8 | 12 | 4 | 4 | 24 | 40 | 4 | 282.4 | 276.6619
0 | 25 | 10 | 0 | 20 | 0 | 40 | 5 | 383 | 447.3527
0 | 5 | 0 | 0 | 75 | 0 | 20 | 0 | 610 | 620.3484
0 | 45 | 5 | 0 | 15 | 0 | 25 | 10 | 357 | 409.7834
0 | 25 | 0 | 0 | 35 | 0 | 35 | 5 | 305 | 370.1658
4 | 0 | 12 | 16 | 4 | 12 | 52 | 0 | 269.7 | 234.3594
0 | 55 | 10 | 0 | 10 | 0 | 15 | 10 | 606 | 529.7947
0 | 16 | 8 | 4 | 16 | 20 | 36 | 0 | 259.4 | 237.022
4 | 12 | 8 | 0 | 8 | 8 | 56 | 4 | 313.1 | 316.3665
0 | 30 | 5 | 0 | 30 | 0 | 20 | 15 | 427 | 466.1931
0 | 35 | 20 | 0 | 10 | 0 | 15 | 20 | 460 | 517.0704
0 | 20 | 10 | 0 | 10 | 0 | 45 | 15 | 443 | 495.2326
0 | 5 | 5 | 0 | 30 | 0 | 45 | 15 | 361 | 433.5426
4 | 0 | 4 | 4 | 16 | 12 | 56 | 4 | 310.2 | 334.8358
5 | 5 | 5 | 0 | 20 | 0 | 50 | 15 | 542 | 528.9957
0 | 4 | 8 | 4 | 16 | 20 | 44 | 4 | 267 | 243.5815
0 | 15 | 15 | 0 | 15 | 0 | 40 | 15 | 459 | 489.4656
0 | 12 | 4 | 0 | 4 | 16 | 40 | 24 | 406.4 | 391.8199
0 | 30 | 0 | 0 | 15 | 0 | 50 | 5 | 339 | 386.0154
0 | 20 | 15 | 0 | 0 | 0 | 35 | 30 | 559 | 592.9655
0 | 10 | 20 | 0 | 5 | 0 | 60 | 5 | 397 | 438.8256
0 | 20 | 10 | 0 | 5 | 0 | 40 | 25 | 590 | 548.3766
0 | 30 | 10 | 0 | 10 | 0 | 30 | 20 | 625 | 590.2184
0 | 0 | 8 | 4 | 16 | 12 | 52 | 8 | 316 | 301.9661
0 | 30 | 20 | 0 | 5 | 0 | 40 | 5 | 508 | 479.2925
0 | 5 | 5 | 0 | 30 | 0 | 55 | 5 | 308 | 374.8312
5 | 5 | 0 | 0 | 40 | 0 | 45 | 5 | 477 | 480.4008
0 | 15 | 25 | 0 | 5 | 0 | 50 | 5 | 503 | 466.2868
4 | 12 | 4 | 4 | 12 | 16 | 36 | 12 | 290.1 | 313.1533
0 | 25 | 20 | 0 | 10 | 0 | 35 | 10 | 460 | 486.5659
0 | 30 | 10 | 0 | 5 | 0 | 45 | 10 | 537 | 474.2421
0 | 40 | 25 | 0 | 10 | 0 | 20 | 5 | 502 | 472.4308
0 | 24 | 8 | 0 | 12 | 16 | 32 | 8 | 270.2 | 277.7389
4 | 32 | 8 | 4 | 4 | 20 | 24 | 4 | 311.4 | 302.5475
0 | 20 | 10 | 0 | 0 | 0 | 45 | 25 | 615 | 564.157
4 | 40 | 0 | 0 | 12 | 4 | 36 | 4 | 211.4 | 244.5018
0 | 25 | 5 | 0 | 10 | 0 | 50 | 10 | 332 | 423.3642
0 | 40 | 5 | 0 | 15 | 0 | 20 | 20 | 518 | 543.9756
0 | 16 | 0 | 4 | 20 | 20 | 28 | 12 | 348.8 | 327.818
5 | 0 | 5 | 0 | 45 | 0 | 45 | 0 | 253 | 319.3407
4 | 12 | 0 | 0 | 16 | 8 | 52 | 8 | 410.3 | 440.167

## Test Results
Al | Co | Cr | Cu | Fe | Mn | Ni | V | Actual_Yield Strength (MPa) | Predicted_Yield Strength (MPa)
5 | 15 | 5 | 0 | 5 | 0 | 65 | 5 | 391 | 360.6082
0 | 40 | 20 | 0 | 5 | 0 | 30 | 5 | 461 | 480.5974
0 | 24 | 4 | 0 | 8 | 4 | 36 | 24 | 431.5 | 476.6771
4 | 12 | 4 | 4 | 20 | 16 | 32 | 8 | 254.6 | 316.4895
0 | 10 | 10 | 0 | 55 | 0 | 25 | 0 | 310 | 349.2967
5 | 0 | 5 | 0 | 25 | 0 | 60 | 5 | 331 | 356.5365
0 | 20 | 10 | 0 | 0 | 0 | 45 | 25 | 615 | 564.157
0 | 35 | 20 | 0 | 30 | 0 | 15 | 0 | 448 | 388.161
0 | 15 | 5 | 0 | 45 | 0 | 30 | 5 | 364 | 425.0624
0 | 20 | 10 | 0 | 10 | 0 | 45 | 15 | 443 | 495.2326
4 | 4 | 4 | 8 | 28 | 16 | 32 | 4 | 252.1 | 258.454
0 | 30 | 0 | 0 | 30 | 0 | 35 | 5 | 347 | 362.0436
4 | 12 | 8 | 0 | 8 | 8 | 56 | 4 | 313.1 | 316.3665
0 | 15 | 20 | 0 | 5 | 0 | 45 | 15 | 551 | 499.8542
0 | 10 | 5 | 0 | 5 | 0 | 50 | 30 | 637 | 606.0327
0 | 25 | 5 | 0 | 10 | 0 | 35 | 25 | 614 | 518.0184
0 | 20 | 8 | 4 | 0 | 20 | 44 | 4 | 340.8 | 285.5879
4 | 28 | 0 | 20 | 4 | 8 | 36 | 0 | 266.6 | 199.1077
0 | 30 | 10 | 0 | 15 | 0 | 30 | 15 | 444 | 517.6144
0 | 25 | 10 | 0 | 25 | 0 | 35 | 5 | 413 | 423.9944
0 | 25 | 20 | 0 | 10 | 0 | 35 | 10 | 460 | 486.5659
0 | 15 | 5 | 0 | 20 | 0 | 40 | 20 | 430 | 438.0911