## Train Results
Al | Co | Cr | Cu | Fe | Mn | Ni | V | Actual_Yield Strength (MPa) | Predicted_Yield Strength (MPa)
0 | 15 | 5 | 0 | 15 | 0 | 40 | 25 | 541 | 520.3229
0 | 15 | 5 | 0 | 20 | 0 | 40 | 20 | 430 | 443.6808
0 | 10 | 10 | 0 | 55 | 0 | 25 | 0 | 310 | 343.6383
0 | 40 | 4 | 0 | 28 | 4 | 4 | 20 | 531.3 | 532.1216
4 | 0 | 8 | 24 | 4 | 16 | 44 | 0 | 261.2 | 204.6111
4 | 16 | 0 | 20 | 4 | 12 | 44 | 0 | 218.8 | 192.9184
0 | 10 | 5 | 0 | 5 | 0 | 50 | 30 | 637 | 613.3698
0 | 50 | 10 | 0 | 15 | 0 | 15 | 10 | 539 | 506.5116
0 | 15 | 5 | 0 | 45 | 0 | 30 | 5 | 364 | 431.2091
0 | 24 | 4 | 0 | 8 | 4 | 36 | 24 | 431.5 | 462.0546
0 | 15 | 15 | 0 | 5 | 0 | 45 | 20 | 525 | 514.3278
4 | 20 | 4 | 4 | 16 | 0 | 52 | 0 | 176.8 | 230.2278
0 | 45 | 10 | 0 | 20 | 0 | 15 | 10 | 487 | 471.3544
0 | 20 | 5 | 0 | 15 | 0 | 40 | 20 | 244 | 411.9412
0 | 10 | 0 | 0 | 0 | 0 | 75 | 15 | 398 | 403.546
5 | 5 | 10 | 0 | 35 | 0 | 45 | 0 | 250 | 255.5516
5 | 10 | 5 | 0 | 20 | 0 | 55 | 5 | 366 | 384.1855
5 | 10 | 0 | 0 | 5 | 0 | 55 | 25 | 669 | 601.7715
0 | 30 | 0 | 0 | 30 | 0 | 35 | 5 | 347 | 368.7297
5 | 20 | 5 | 0 | 25 | 0 | 45 | 0 | 313 | 362.4399
0 | 5 | 10 | 0 | 30 | 0 | 50 | 5 | 324 | 333.3393
4 | 0 | 12 | 4 | 4 | 16 | 52 | 8 | 307.1 | 324.3946
4 | 4 | 4 | 8 | 28 | 16 | 32 | 4 | 252.1 | 243.335
0 | 15 | 20 | 0 | 5 | 0 | 45 | 15 | 551 | 520.5638
0 | 5 | 10 | 0 | 10 | 0 | 55 | 20 | 517 | 492.9174
4 | 0 | 8 | 4 | 24 | 12 | 44 | 4 | 230.5 | 273.2394
0 | 30 | 10 | 0 | 15 | 0 | 30 | 15 | 444 | 493.1231
0 | 65 | 15 | 0 | 0 | 0 | 10 | 10 | 548 | 558.2588
4 | 8 | 0 | 12 | 20 | 8 | 48 | 0 | 232.6 | 203.6015
0 | 25 | 15 | 0 | 5 | 0 | 35 | 20 | 613 | 567.2827
0 | 20 | 8 | 4 | 0 | 20 | 44 | 4 | 340.8 | 292.6498
0 | 10 | 5 | 0 | 35 | 0 | 35 | 15 | 391 | 427.3994
4 | 12 | 8 | 4 | 16 | 8 | 48 | 0 | 217.6 | 270.5004
0 | 25 | 5 | 0 | 10 | 0 | 35 | 25 | 614 | 517.8936
0 | 20 | 4 | 0 | 4 | 4 | 48 | 20 | 418.3 | 426.2405
0 | 35 | 15 | 0 | 10 | 0 | 25 | 15 | 521 | 523.1232
0 | 35 | 25 | 0 | 5 | 0 | 30 | 5 | 650 | 544.9066
4 | 16 | 0 | 4 | 12 | 8 | 52 | 4 | 301 | 346.9937
0 | 40 | 5 | 0 | 15 | 0 | 15 | 25 | 551 | 580.0342
0 | 45 | 15 | 0 | 10 | 0 | 15 | 15 | 569 | 546.349
0 | 20 | 20 | 0 | 15 | 0 | 30 | 15 | 470 | 468.5042
0 | 40 | 20 | 0 | 5 | 0 | 30 | 5 | 461 | 522.9765625
4 | 12 | 0 | 12 | 20 | 8 | 44 | 0 | 209.6 | 200.5974
0 | 10 | 10 | 0 | 25 | 0 | 50 | 5 | 447 | 392.0935
0 | 35 | 15 | 0 | 5 | 0 | 20 | 25 | 790 | 680.6774
0 | 15 | 20 | 0 | 15 | 0 | 40 | 10 | 431 | 444.7053
4 | 12 | 4 | 4 | 20 | 16 | 32 | 8 | 254.6 | 310.6209
4 | 8 | 0 | 0 | 4 | 8 | 52 | 24 | 449.1 | 502.5292
5 | 0 | 5 | 0 | 25 | 0 | 60 | 5 | 331 | 341.0652
0 | 25 | 10 | 0 | 5 | 0 | 35 | 25 | 601 | 559.1766
4 | 8 | 12 | 4 | 4 | 24 | 40 | 4 | 282.4 | 298.6737
0 | 25 | 10 | 0 | 20 | 0 | 40 | 5 | 383 | 430.1638
0 | 5 | 0 | 0 | 75 | 0 | 20 | 0 | 610 | 617.1377
0 | 45 | 5 | 0 | 15 | 0 | 25 | 10 | 357 | 392.8822
0 | 25 | 0 | 0 | 35 | 0 | 35 | 5 | 305 | 381.676
4 | 0 | 12 | 16 | 4 | 12 | 52 | 0 | 269.7 | 254.2958
0 | 55 | 10 | 0 | 10 | 0 | 15 | 10 | 606 | 540.5217
0 | 16 | 8 | 4 | 16 | 20 | 36 | 0 | 259.4 | 246.9168
4 | 12 | 8 | 0 | 8 | 8 | 56 | 4 | 313.1 | 347.9307
0 | 30 | 5 | 0 | 30 | 0 | 20 | 15 | 427 | 458.6388
0 | 35 | 20 | 0 | 10 | 0 | 15 | 20 | 460 | 502.5086
0 | 20 | 10 | 0 | 10 | 0 | 45 | 15 | 443 | 464.0833
0 | 5 | 5 | 0 | 30 | 0 | 45 | 15 | 361 | 415.5678
4 | 0 | 4 | 4 | 16 | 12 | 56 | 4 | 310.2 | 340.19
5 | 5 | 5 | 0 | 20 | 0 | 50 | 15 | 542 | 514.1166
0 | 4 | 8 | 4 | 16 | 20 | 44 | 4 | 267 | 256.2692
0 | 15 | 15 | 0 | 15 | 0 | 40 | 15 | 459 | 486.509
0 | 12 | 4 | 0 | 4 | 16 | 40 | 24 | 406.4 | 397.3771
0 | 30 | 0 | 0 | 15 | 0 | 50 | 5 | 339 | 364.6846
0 | 20 | 15 | 0 | 0 | 0 | 35 | 30 | 559 | 565.6573
0 | 10 | 20 | 0 | 5 | 0 | 60 | 5 | 397 | 414.6267
0 | 20 | 10 | 0 | 5 | 0 | 40 | 25 | 590 | 533.4351
0 | 30 | 10 | 0 | 10 | 0 | 30 | 20 | 625 | 570.8165
0 | 0 | 8 | 4 | 16 | 12 | 52 | 8 | 316 | 311.4852
0 | 30 | 20 | 0 | 5 | 0 | 40 | 5 | 508 | 484.5119
0 | 5 | 5 | 0 | 30 | 0 | 55 | 5 | 308 | 364.416
5 | 5 | 0 | 0 | 40 | 0 | 45 | 5 | 477 | 483.9691
0 | 15 | 25 | 0 | 5 | 0 | 50 | 5 | 503 | 451.9278
4 | 12 | 4 | 4 | 12 | 16 | 36 | 12 | 290.1 | 322.4615
0 | 25 | 20 | 0 | 10 | 0 | 35 | 10 | 460 | 478.7928
0 | 30 | 10 | 0 | 5 | 0 | 45 | 10 | 537 | 455.0546
0 | 40 | 25 | 0 | 10 | 0 | 20 | 5 | 502 | 487.1683
0 | 24 | 8 | 0 | 12 | 16 | 32 | 8 | 270.2 | 284.8823
4 | 32 | 8 | 4 | 4 | 20 | 24 | 4 | 311.4 | 309.1694
0 | 20 | 10 | 0 | 0 | 0 | 45 | 25 | 615 | 553.282
4 | 40 | 0 | 0 | 12 | 4 | 36 | 4 | 211.4 | 250.3922
0 | 25 | 5 | 0 | 10 | 0 | 50 | 10 | 332 | 402.7088
0 | 40 | 5 | 0 | 15 | 0 | 20 | 20 | 518 | 540.9252
0 | 16 | 0 | 4 | 20 | 20 | 28 | 12 | 348.8 | 339.4361
5 | 0 | 5 | 0 | 45 | 0 | 45 | 0 | 253 | 293.9725
4 | 12 | 0 | 0 | 16 | 8 | 52 | 8 | 410.3 | 457.5725

## Test Results
Al | Co | Cr | Cu | Fe | Mn | Ni | V | Actual_Yield Strength (MPa) | Predicted_Yield Strength (MPa)
5 | 15 | 5 | 0 | 5 | 0 | 65 | 5 | 391 | 388.3697
0 | 40 | 20 | 0 | 5 | 0 | 30 | 5 | 461 | 522.9765625
0 | 24 | 4 | 0 | 8 | 4 | 36 | 24 | 431.5 | 462.0546
4 | 12 | 4 | 4 | 20 | 16 | 32 | 8 | 254.6 | 310.6209
0 | 10 | 10 | 0 | 55 | 0 | 25 | 0 | 310 | 343.6383
5 | 0 | 5 | 0 | 25 | 0 | 60 | 5 | 331 | 341.0652
0 | 20 | 10 | 0 | 0 | 0 | 45 | 25 | 615 | 553.282
0 | 35 | 20 | 0 | 30 | 0 | 15 | 0 | 448 | 372.7972
0 | 15 | 5 | 0 | 45 | 0 | 30 | 5 | 364 | 431.2091
0 | 20 | 10 | 0 | 10 | 0 | 45 | 15 | 443 | 464.0833
4 | 4 | 4 | 8 | 28 | 16 | 32 | 4 | 252.1 | 243.335
0 | 30 | 0 | 0 | 30 | 0 | 35 | 5 | 347 | 368.7297
4 | 12 | 8 | 0 | 8 | 8 | 56 | 4 | 313.1 | 347.9307
0 | 15 | 20 | 0 | 5 | 0 | 45 | 15 | 551 | 520.5638
0 | 10 | 5 | 0 | 5 | 0 | 50 | 30 | 637 | 613.3698
0 | 25 | 5 | 0 | 10 | 0 | 35 | 25 | 614 | 517.8936
0 | 20 | 8 | 4 | 0 | 20 | 44 | 4 | 340.8 | 292.6498
4 | 28 | 0 | 20 | 4 | 8 | 36 | 0 | 266.6 | 185.1468
0 | 30 | 10 | 0 | 15 | 0 | 30 | 15 | 444 | 493.1231
0 | 25 | 10 | 0 | 25 | 0 | 35 | 5 | 413 | 404.4888
0 | 25 | 20 | 0 | 10 | 0 | 35 | 10 | 460 | 478.7928
0 | 15 | 5 | 0 | 20 | 0 | 40 | 20 | 430 | 443.6809