## Train Results
Al | Co | Cr | Cu | Fe | Mn | Ni | V | Actual_Yield Strength (MPa) | Predicted_Yield Strength (MPa)
0 | 15 | 5 | 0 | 15 | 0 | 40 | 25 | 541 | 508.768
0 | 15 | 5 | 0 | 20 | 0 | 40 | 20 | 430 | 443.2512
0 | 10 | 10 | 0 | 55 | 0 | 25 | 0 | 310 | 358.5833
0 | 40 | 4 | 0 | 28 | 4 | 4 | 20 | 531.3 | 529.6555
4 | 0 | 8 | 24 | 4 | 16 | 44 | 0 | 261.2 | 197.2867
4 | 16 | 0 | 20 | 4 | 12 | 44 | 0 | 218.8 | 192.4097
0 | 10 | 5 | 0 | 5 | 0 | 50 | 30 | 637 | 591.5616
0 | 50 | 10 | 0 | 15 | 0 | 15 | 10 | 539 | 529.9805
0 | 15 | 5 | 0 | 45 | 0 | 30 | 5 | 364 | 433.3449
0 | 24 | 4 | 0 | 8 | 4 | 36 | 24 | 431.5 | 462.5681
0 | 15 | 15 | 0 | 5 | 0 | 45 | 20 | 525 | 491.8217
4 | 20 | 4 | 4 | 16 | 0 | 52 | 0 | 176.8 | 223.1022
0 | 45 | 10 | 0 | 20 | 0 | 15 | 10 | 487 | 505.4535
0 | 20 | 5 | 0 | 15 | 0 | 40 | 20 | 244 | 416.3339
0 | 10 | 0 | 0 | 0 | 0 | 75 | 15 | 398 | 420.6628
5 | 5 | 10 | 0 | 35 | 0 | 45 | 0 | 250 | 250.5212
5 | 10 | 5 | 0 | 20 | 0 | 55 | 5 | 366 | 347.7689
5 | 10 | 0 | 0 | 5 | 0 | 55 | 25 | 669 | 605.7057
0 | 30 | 0 | 0 | 30 | 0 | 35 | 5 | 347 | 375.5681
5 | 20 | 5 | 0 | 25 | 0 | 45 | 0 | 313 | 309.8343
0 | 5 | 10 | 0 | 30 | 0 | 50 | 5 | 324 | 329.9602
4 | 0 | 12 | 4 | 4 | 16 | 52 | 8 | 307.1 | 282.8081
4 | 4 | 4 | 8 | 28 | 16 | 32 | 4 | 252.1 | 255.6739
0 | 15 | 20 | 0 | 5 | 0 | 45 | 15 | 551 | 493.7717
0 | 5 | 10 | 0 | 10 | 0 | 55 | 20 | 517 | 482.1859
4 | 0 | 8 | 4 | 24 | 12 | 44 | 4 | 230.5 | 254.9424
0 | 30 | 10 | 0 | 15 | 0 | 30 | 15 | 444 | 489.6353
0 | 65 | 15 | 0 | 0 | 0 | 10 | 10 | 548 | 542.6332
4 | 8 | 0 | 12 | 20 | 8 | 48 | 0 | 232.6 | 206.8434
0 | 25 | 15 | 0 | 5 | 0 | 35 | 20 | 613 | 575.2843
0 | 20 | 8 | 4 | 0 | 20 | 44 | 4 | 340.8 | 320.4513
0 | 10 | 5 | 0 | 35 | 0 | 35 | 15 | 391 | 433.2291
4 | 12 | 8 | 4 | 16 | 8 | 48 | 0 | 217.6 | 231.8757
0 | 25 | 5 | 0 | 10 | 0 | 35 | 25 | 614 | 510.6038
0 | 20 | 4 | 0 | 4 | 4 | 48 | 20 | 418.3 | 434.4949
0 | 35 | 15 | 0 | 10 | 0 | 25 | 15 | 521 | 548.321
0 | 35 | 25 | 0 | 5 | 0 | 30 | 5 | 650 | 574.3416
4 | 16 | 0 | 4 | 12 | 8 | 52 | 4 | 301 | 301.3925
0 | 40 | 5 | 0 | 15 | 0 | 15 | 25 | 551 | 563.0666
0 | 45 | 15 | 0 | 10 | 0 | 15 | 15 | 569 | 540.4384
0 | 20 | 20 | 0 | 15 | 0 | 30 | 15 | 470 | 484.1422
0 | 40 | 20 | 0 | 5 | 0 | 30 | 5 | 461 | 514.6249
4 | 12 | 0 | 12 | 20 | 8 | 44 | 0 | 209.6 | 202.0763
0 | 10 | 10 | 0 | 25 | 0 | 50 | 5 | 447 | 369.3126
0 | 35 | 15 | 0 | 5 | 0 | 20 | 25 | 790 | 687.0529
0 | 15 | 20 | 0 | 15 | 0 | 40 | 10 | 431 | 441.5531
4 | 12 | 4 | 4 | 20 | 16 | 32 | 8 | 254.6 | 285.1259
4 | 8 | 0 | 0 | 4 | 8 | 52 | 24 | 449.1 | 459.3861
5 | 0 | 5 | 0 | 25 | 0 | 60 | 5 | 331 | 323.79
0 | 25 | 10 | 0 | 5 | 0 | 35 | 25 | 601 | 561.0671
4 | 8 | 12 | 4 | 4 | 24 | 40 | 4 | 282.4 | 266.5353
0 | 25 | 10 | 0 | 20 | 0 | 40 | 5 | 383 | 422.2513
0 | 5 | 0 | 0 | 75 | 0 | 20 | 0 | 610 | 599.9626
0 | 45 | 5 | 0 | 15 | 0 | 25 | 10 | 357 | 394.1394
0 | 25 | 0 | 0 | 35 | 0 | 35 | 5 | 305 | 397.4029
4 | 0 | 12 | 16 | 4 | 12 | 52 | 0 | 269.7 | 218.8594
0 | 55 | 10 | 0 | 10 | 0 | 15 | 10 | 606 | 558.8974
0 | 16 | 8 | 4 | 16 | 20 | 36 | 0 | 259.4 | 242.5274
4 | 12 | 8 | 0 | 8 | 8 | 56 | 4 | 313.1 | 315.7467
0 | 30 | 5 | 0 | 30 | 0 | 20 | 15 | 427 | 471.684
0 | 35 | 20 | 0 | 10 | 0 | 15 | 20 | 460 | 491.7375
0 | 20 | 10 | 0 | 10 | 0 | 45 | 15 | 443 | 464.5688
0 | 5 | 5 | 0 | 30 | 0 | 45 | 15 | 361 | 403.024
4 | 0 | 4 | 4 | 16 | 12 | 56 | 4 | 310.2 | 313.4051
5 | 5 | 5 | 0 | 20 | 0 | 50 | 15 | 542 | 491.6052
0 | 4 | 8 | 4 | 16 | 20 | 44 | 4 | 267 | 261.7473
0 | 15 | 15 | 0 | 15 | 0 | 40 | 15 | 459 | 470.9494
0 | 12 | 4 | 0 | 4 | 16 | 40 | 24 | 406.4 | 410.9506
0 | 30 | 0 | 0 | 15 | 0 | 50 | 5 | 339 | 377.5596
0 | 20 | 15 | 0 | 0 | 0 | 35 | 30 | 559 | 592.4052
0 | 10 | 20 | 0 | 5 | 0 | 60 | 5 | 397 | 417.7289
0 | 20 | 10 | 0 | 5 | 0 | 40 | 25 | 590 | 527.6966
0 | 30 | 10 | 0 | 10 | 0 | 30 | 20 | 625 | 564.8418
0 | 0 | 8 | 4 | 16 | 12 | 52 | 8 | 316 | 317.8757
0 | 30 | 20 | 0 | 5 | 0 | 40 | 5 | 508 | 500.8972
0 | 5 | 5 | 0 | 30 | 0 | 55 | 5 | 308 | 347.412
5 | 5 | 0 | 0 | 40 | 0 | 45 | 5 | 477 | 445.6152
0 | 15 | 25 | 0 | 5 | 0 | 50 | 5 | 503 | 491.7271
4 | 12 | 4 | 4 | 12 | 16 | 36 | 12 | 290.1 | 290.7916
0 | 25 | 20 | 0 | 10 | 0 | 35 | 10 | 460 | 503.7207
0 | 30 | 10 | 0 | 5 | 0 | 45 | 10 | 537 | 451.7148
0 | 40 | 25 | 0 | 10 | 0 | 20 | 5 | 502 | 497.4555
0 | 24 | 8 | 0 | 12 | 16 | 32 | 8 | 270.2 | 284.442
4 | 32 | 8 | 4 | 4 | 20 | 24 | 4 | 311.4 | 288.4653
0 | 20 | 10 | 0 | 0 | 0 | 45 | 25 | 615 | 538.3109
4 | 40 | 0 | 0 | 12 | 4 | 36 | 4 | 211.4 | 233.2408
0 | 25 | 5 | 0 | 10 | 0 | 50 | 10 | 332 | 399.3215
0 | 40 | 5 | 0 | 15 | 0 | 20 | 20 | 518 | 541.8228
0 | 16 | 0 | 4 | 20 | 20 | 28 | 12 | 348.8 | 360.0347
5 | 0 | 5 | 0 | 45 | 0 | 45 | 0 | 253 | 289.8991
4 | 12 | 0 | 0 | 16 | 8 | 52 | 8 | 410.3 | 424.2267

## Test Results
Al | Co | Cr | Cu | Fe | Mn | Ni | V | Actual_Yield Strength (MPa) | Predicted_Yield Strength (MPa)
5 | 15 | 5 | 0 | 5 | 0 | 65 | 5 | 391 | 349.3306
0 | 40 | 20 | 0 | 5 | 0 | 30 | 5 | 461 | 514.6249
0 | 24 | 4 | 0 | 8 | 4 | 36 | 24 | 431.5 | 462.5681
4 | 12 | 4 | 4 | 20 | 16 | 32 | 8 | 254.6 | 285.1259
0 | 10 | 10 | 0 | 55 | 0 | 25 | 0 | 310 | 358.5833
5 | 0 | 5 | 0 | 25 | 0 | 60 | 5 | 331 | 323.79
0 | 20 | 10 | 0 | 0 | 0 | 45 | 25 | 615 | 538.3109
0 | 35 | 20 | 0 | 30 | 0 | 15 | 0 | 448 | 394.8947
0 | 15 | 5 | 0 | 45 | 0 | 30 | 5 | 364 | 433.3449
0 | 20 | 10 | 0 | 10 | 0 | 45 | 15 | 443 | 464.5688
4 | 4 | 4 | 8 | 28 | 16 | 32 | 4 | 252.1 | 255.6739
0 | 30 | 0 | 0 | 30 | 0 | 35 | 5 | 347 | 375.5681
4 | 12 | 8 | 0 | 8 | 8 | 56 | 4 | 313.1 | 315.7467
0 | 15 | 20 | 0 | 5 | 0 | 45 | 15 | 551 | 493.7717
0 | 10 | 5 | 0 | 5 | 0 | 50 | 30 | 637 | 591.5616
0 | 25 | 5 | 0 | 10 | 0 | 35 | 25 | 614 | 510.6038
0 | 20 | 8 | 4 | 0 | 20 | 44 | 4 | 340.8 | 320.4513
4 | 28 | 0 | 20 | 4 | 8 | 36 | 0 | 266.6 | 184.3842
0 | 30 | 10 | 0 | 15 | 0 | 30 | 15 | 444 | 489.6353
0 | 25 | 10 | 0 | 25 | 0 | 35 | 5 | 413 | 393.5793
0 | 25 | 20 | 0 | 10 | 0 | 35 | 10 | 460 | 503.7208
0 | 15 | 5 | 0 | 20 | 0 | 40 | 20 | 430 | 443.2513