## Train Results
Al | Co | Cr | Cu | Fe | Mn | Ni | V | Actual_Yield Strength (MPa) | Predicted_Yield Strength (MPa)
0 | 15 | 5 | 0 | 15 | 0 | 40 | 25 | 541 | 513.5952
0 | 15 | 5 | 0 | 20 | 0 | 40 | 20 | 430 | 431.0933
0 | 10 | 10 | 0 | 55 | 0 | 25 | 0 | 310 | 330.2407
0 | 40 | 4 | 0 | 28 | 4 | 4 | 20 | 531.3 | 519.1675
4 | 0 | 8 | 24 | 4 | 16 | 44 | 0 | 261.2 | 216.0292
4 | 16 | 0 | 20 | 4 | 12 | 44 | 0 | 218.8 | 212.806
0 | 10 | 5 | 0 | 5 | 0 | 50 | 30 | 637 | 610.799
0 | 50 | 10 | 0 | 15 | 0 | 15 | 10 | 539 | 517.0509
0 | 15 | 5 | 0 | 45 | 0 | 30 | 5 | 364 | 400.9167
0 | 24 | 4 | 0 | 8 | 4 | 36 | 24 | 431.5 | 460.2812
0 | 15 | 15 | 0 | 5 | 0 | 45 | 20 | 525 | 497.4882
4 | 20 | 4 | 4 | 16 | 0 | 52 | 0 | 176.8 | 248.5483
0 | 45 | 10 | 0 | 20 | 0 | 15 | 10 | 487 | 485.3552
0 | 20 | 5 | 0 | 15 | 0 | 40 | 20 | 244 | 386.1373
0 | 10 | 0 | 0 | 0 | 0 | 75 | 15 | 398 | 415.1886
5 | 5 | 10 | 0 | 35 | 0 | 45 | 0 | 250 | 270.6019
5 | 10 | 5 | 0 | 20 | 0 | 55 | 5 | 366 | 381.3642
5 | 10 | 0 | 0 | 5 | 0 | 55 | 25 | 669 | 635.7867
0 | 30 | 0 | 0 | 30 | 0 | 35 | 5 | 347 | 370.7595
5 | 20 | 5 | 0 | 25 | 0 | 45 | 0 | 313 | 344.1769
0 | 5 | 10 | 0 | 30 | 0 | 50 | 5 | 324 | 321.9879
4 | 0 | 12 | 4 | 4 | 16 | 52 | 8 | 307.1 | 289.2079
4 | 4 | 4 | 8 | 28 | 16 | 32 | 4 | 252.1 | 265.444
0 | 15 | 20 | 0 | 5 | 0 | 45 | 15 | 551 | 477.2386
0 | 5 | 10 | 0 | 10 | 0 | 55 | 20 | 517 | 508.6492
4 | 0 | 8 | 4 | 24 | 12 | 44 | 4 | 230.5 | 285.1813
0 | 30 | 10 | 0 | 15 | 0 | 30 | 15 | 444 | 469.9328
0 | 65 | 15 | 0 | 0 | 0 | 10 | 10 | 548 | 538.5135
4 | 8 | 0 | 12 | 20 | 8 | 48 | 0 | 232.6 | 236.4252
0 | 25 | 15 | 0 | 5 | 0 | 35 | 20 | 613 | 552.0897
0 | 20 | 8 | 4 | 0 | 20 | 44 | 4 | 340.8 | 294.6249
0 | 10 | 5 | 0 | 35 | 0 | 35 | 15 | 391 | 418.0693
4 | 12 | 8 | 4 | 16 | 8 | 48 | 0 | 217.6 | 272.4143
0 | 25 | 5 | 0 | 10 | 0 | 35 | 25 | 614 | 504.7903
0 | 20 | 4 | 0 | 4 | 4 | 48 | 20 | 418.3 | 425.2408
0 | 35 | 15 | 0 | 10 | 0 | 25 | 15 | 521 | 529.8596
0 | 35 | 25 | 0 | 5 | 0 | 30 | 5 | 650 | 527.3226
4 | 16 | 0 | 4 | 12 | 8 | 52 | 4 | 301 | 330.2421875
0 | 40 | 5 | 0 | 15 | 0 | 15 | 25 | 551 | 558.1602
0 | 45 | 15 | 0 | 10 | 0 | 15 | 15 | 569 | 535.5598
0 | 20 | 20 | 0 | 15 | 0 | 30 | 15 | 470 | 471.7734
0 | 40 | 20 | 0 | 5 | 0 | 30 | 5 | 461 | 481.9736
4 | 12 | 0 | 12 | 20 | 8 | 44 | 0 | 209.6 | 230.6592
0 | 10 | 10 | 0 | 25 | 0 | 50 | 5 | 447 | 379.9153
0 | 35 | 15 | 0 | 5 | 0 | 20 | 25 | 790 | 659.8116
0 | 15 | 20 | 0 | 15 | 0 | 40 | 10 | 431 | 446.7
4 | 12 | 4 | 4 | 20 | 16 | 32 | 8 | 254.6 | 298.5583
4 | 8 | 0 | 0 | 4 | 8 | 52 | 24 | 449.1 | 478.5052
5 | 0 | 5 | 0 | 25 | 0 | 60 | 5 | 331 | 343.9886
0 | 25 | 10 | 0 | 5 | 0 | 35 | 25 | 601 | 560.4187
4 | 8 | 12 | 4 | 4 | 24 | 40 | 4 | 282.4 | 261.6269
0 | 25 | 10 | 0 | 20 | 0 | 40 | 5 | 383 | 440.912
0 | 5 | 0 | 0 | 75 | 0 | 20 | 0 | 610 | 600.7363
0 | 45 | 5 | 0 | 15 | 0 | 25 | 10 | 357 | 411.7065
0 | 25 | 0 | 0 | 35 | 0 | 35 | 5 | 305 | 384.1226
4 | 0 | 12 | 16 | 4 | 12 | 52 | 0 | 269.7 | 249.6932
0 | 55 | 10 | 0 | 10 | 0 | 15 | 10 | 606 | 550.9506
0 | 16 | 8 | 4 | 16 | 20 | 36 | 0 | 259.4 | 242.8111
4 | 12 | 8 | 0 | 8 | 8 | 56 | 4 | 313.1 | 334.4114
0 | 30 | 5 | 0 | 30 | 0 | 20 | 15 | 427 | 441.9094
0 | 35 | 20 | 0 | 10 | 0 | 15 | 20 | 460 | 480.8584
0 | 20 | 10 | 0 | 10 | 0 | 45 | 15 | 443 | 462.2575
0 | 5 | 5 | 0 | 30 | 0 | 45 | 15 | 361 | 402.0784
4 | 0 | 4 | 4 | 16 | 12 | 56 | 4 | 310.2 | 340.8614
5 | 5 | 5 | 0 | 20 | 0 | 50 | 15 | 542 | 527.3849
0 | 4 | 8 | 4 | 16 | 20 | 44 | 4 | 267 | 253.6374
0 | 15 | 15 | 0 | 15 | 0 | 40 | 15 | 459 | 486.9839
0 | 12 | 4 | 0 | 4 | 16 | 40 | 24 | 406.4 | 392.2134
0 | 30 | 0 | 0 | 15 | 0 | 50 | 5 | 339 | 354.6066
0 | 20 | 15 | 0 | 0 | 0 | 35 | 30 | 559 | 578.2941
0 | 10 | 20 | 0 | 5 | 0 | 60 | 5 | 397 | 421.6459
0 | 20 | 10 | 0 | 5 | 0 | 40 | 25 | 590 | 530.0233
0 | 30 | 10 | 0 | 10 | 0 | 30 | 20 | 625 | 563.3875
0 | 0 | 8 | 4 | 16 | 12 | 52 | 8 | 316 | 303.2357
0 | 30 | 20 | 0 | 5 | 0 | 40 | 5 | 508 | 481.367
0 | 5 | 5 | 0 | 30 | 0 | 55 | 5 | 308 | 340.9545
5 | 5 | 0 | 0 | 40 | 0 | 45 | 5 | 477 | 456.1709
0 | 15 | 25 | 0 | 5 | 0 | 50 | 5 | 503 | 462.4843
4 | 12 | 4 | 4 | 12 | 16 | 36 | 12 | 290.1 | 289.8279
0 | 25 | 20 | 0 | 10 | 0 | 35 | 10 | 460 | 473.4861
0 | 30 | 10 | 0 | 5 | 0 | 45 | 10 | 537 | 471.9131
0 | 40 | 25 | 0 | 10 | 0 | 20 | 5 | 502 | 454.9723
0 | 24 | 8 | 0 | 12 | 16 | 32 | 8 | 270.2 | 274.3885
4 | 32 | 8 | 4 | 4 | 20 | 24 | 4 | 311.4 | 302.7542
0 | 20 | 10 | 0 | 0 | 0 | 45 | 25 | 615 | 548.5948
4 | 40 | 0 | 0 | 12 | 4 | 36 | 4 | 211.4 | 247.762
0 | 25 | 5 | 0 | 10 | 0 | 50 | 10 | 332 | 402.6387
0 | 40 | 5 | 0 | 15 | 0 | 20 | 20 | 518 | 531.2162
0 | 16 | 0 | 4 | 20 | 20 | 28 | 12 | 348.8 | 331.1906
5 | 0 | 5 | 0 | 45 | 0 | 45 | 0 | 253 | 291.3429
4 | 12 | 0 | 0 | 16 | 8 | 52 | 8 | 410.3 | 427.8517

## Test Results
Al | Co | Cr | Cu | Fe | Mn | Ni | V | Actual_Yield Strength (MPa) | Predicted_Yield Strength (MPa)
5 | 15 | 5 | 0 | 5 | 0 | 65 | 5 | 391 | 381.7874
0 | 40 | 20 | 0 | 5 | 0 | 30 | 5 | 461 | 481.9736
0 | 24 | 4 | 0 | 8 | 4 | 36 | 24 | 431.5 | 460.2812
4 | 12 | 4 | 4 | 20 | 16 | 32 | 8 | 254.6 | 298.5583
0 | 10 | 10 | 0 | 55 | 0 | 25 | 0 | 310 | 330.2407
5 | 0 | 5 | 0 | 25 | 0 | 60 | 5 | 331 | 343.9886
0 | 20 | 10 | 0 | 0 | 0 | 45 | 25 | 615 | 548.5948
0 | 35 | 20 | 0 | 30 | 0 | 15 | 0 | 448 | 387.4069
0 | 15 | 5 | 0 | 45 | 0 | 30 | 5 | 364 | 400.9167
0 | 20 | 10 | 0 | 10 | 0 | 45 | 15 | 443 | 462.2575
4 | 4 | 4 | 8 | 28 | 16 | 32 | 4 | 252.1 | 265.444
0 | 30 | 0 | 0 | 30 | 0 | 35 | 5 | 347 | 370.7595
4 | 12 | 8 | 0 | 8 | 8 | 56 | 4 | 313.1 | 334.4114
0 | 15 | 20 | 0 | 5 | 0 | 45 | 15 | 551 | 477.2386
0 | 10 | 5 | 0 | 5 | 0 | 50 | 30 | 637 | 610.799
0 | 25 | 5 | 0 | 10 | 0 | 35 | 25 | 614 | 504.7903
0 | 20 | 8 | 4 | 0 | 20 | 44 | 4 | 340.8 | 294.6249
4 | 28 | 0 | 20 | 4 | 8 | 36 | 0 | 266.6 | 199.359
0 | 30 | 10 | 0 | 15 | 0 | 30 | 15 | 444 | 469.9328
0 | 25 | 10 | 0 | 25 | 0 | 35 | 5 | 413 | 415.1262
0 | 25 | 20 | 0 | 10 | 0 | 35 | 10 | 460 | 473.486
0 | 15 | 5 | 0 | 20 | 0 | 40 | 20 | 430 | 431.0933