## Train Results
Al | Co | Cr | Cu | Fe | Mn | Ni | V | Actual_Yield Strength (MPa) | Predicted_Yield Strength (MPa)
0 | 15 | 5 | 0 | 15 | 0 | 40 | 25 | 541 | 527.7371
0 | 15 | 5 | 0 | 20 | 0 | 40 | 20 | 430 | 443.819
0 | 10 | 10 | 0 | 55 | 0 | 25 | 0 | 310 | 325.2182
0 | 40 | 4 | 0 | 28 | 4 | 4 | 20 | 531.3 | 523.0176
4 | 0 | 8 | 24 | 4 | 16 | 44 | 0 | 261.2 | 210.7179
4 | 16 | 0 | 20 | 4 | 12 | 44 | 0 | 218.8 | 196.0282
0 | 10 | 5 | 0 | 5 | 0 | 50 | 30 | 637 | 592.1389
0 | 50 | 10 | 0 | 15 | 0 | 15 | 10 | 539 | 506.7505
0 | 15 | 5 | 0 | 45 | 0 | 30 | 5 | 364 | 399.071
0 | 24 | 4 | 0 | 8 | 4 | 36 | 24 | 431.5 | 455.2575
0 | 15 | 15 | 0 | 5 | 0 | 45 | 20 | 525 | 512.9146
4 | 20 | 4 | 4 | 16 | 0 | 52 | 0 | 176.8 | 241.1916
0 | 45 | 10 | 0 | 20 | 0 | 15 | 10 | 487 | 476.4635
0 | 20 | 5 | 0 | 15 | 0 | 40 | 20 | 244 | 414.0204
0 | 10 | 0 | 0 | 0 | 0 | 75 | 15 | 398 | 420.1028
5 | 5 | 10 | 0 | 35 | 0 | 45 | 0 | 250 | 275.166
5 | 10 | 5 | 0 | 20 | 0 | 55 | 5 | 366 | 384.1486
5 | 10 | 0 | 0 | 5 | 0 | 55 | 25 | 669 | 599.5851
0 | 30 | 0 | 0 | 30 | 0 | 35 | 5 | 347 | 337.4164
5 | 20 | 5 | 0 | 25 | 0 | 45 | 0 | 313 | 362.1229
0 | 5 | 10 | 0 | 30 | 0 | 50 | 5 | 324 | 316.6856
4 | 0 | 12 | 4 | 4 | 16 | 52 | 8 | 307.1 | 330.8745
4 | 4 | 4 | 8 | 28 | 16 | 32 | 4 | 252.1 | 261.0064
0 | 15 | 20 | 0 | 5 | 0 | 45 | 15 | 551 | 495.9235
0 | 5 | 10 | 0 | 10 | 0 | 55 | 20 | 517 | 505.3492
4 | 0 | 8 | 4 | 24 | 12 | 44 | 4 | 230.5 | 259.3444
0 | 30 | 10 | 0 | 15 | 0 | 30 | 15 | 444 | 499.5229
0 | 65 | 15 | 0 | 0 | 0 | 10 | 10 | 548 | 534.6331
4 | 8 | 0 | 12 | 20 | 8 | 48 | 0 | 232.6 | 220.3791
0 | 25 | 15 | 0 | 5 | 0 | 35 | 20 | 613 | 571.1182
0 | 20 | 8 | 4 | 0 | 20 | 44 | 4 | 340.8 | 297.8395
0 | 10 | 5 | 0 | 35 | 0 | 35 | 15 | 391 | 427.699
4 | 12 | 8 | 4 | 16 | 8 | 48 | 0 | 217.6 | 266.6433
0 | 25 | 5 | 0 | 10 | 0 | 35 | 25 | 614 | 525.4043
0 | 20 | 4 | 0 | 4 | 4 | 48 | 20 | 418.3 | 422.9868
0 | 35 | 15 | 0 | 10 | 0 | 25 | 15 | 521 | 537.0809
0 | 35 | 25 | 0 | 5 | 0 | 30 | 5 | 650 | 513.7953
4 | 16 | 0 | 4 | 12 | 8 | 52 | 4 | 301 | 309.7159
0 | 40 | 5 | 0 | 15 | 0 | 15 | 25 | 551 | 551.2993
0 | 45 | 15 | 0 | 10 | 0 | 15 | 15 | 569 | 536.8422
0 | 20 | 20 | 0 | 15 | 0 | 30 | 15 | 470 | 461.8865
0 | 40 | 20 | 0 | 5 | 0 | 30 | 5 | 461 | 517.3984375
4 | 12 | 0 | 12 | 20 | 8 | 44 | 0 | 209.6 | 214.8069
0 | 10 | 10 | 0 | 25 | 0 | 50 | 5 | 447 | 365.704
0 | 35 | 15 | 0 | 5 | 0 | 20 | 25 | 790 | 683.7998
0 | 15 | 20 | 0 | 15 | 0 | 40 | 10 | 431 | 443.9855
4 | 12 | 4 | 4 | 20 | 16 | 32 | 8 | 254.6 | 288.7253
4 | 8 | 0 | 0 | 4 | 8 | 52 | 24 | 449.1 | 477.6844
5 | 0 | 5 | 0 | 25 | 0 | 60 | 5 | 331 | 358.1788
0 | 25 | 10 | 0 | 5 | 0 | 35 | 25 | 601 | 563.2908
4 | 8 | 12 | 4 | 4 | 24 | 40 | 4 | 282.4 | 290.5463
0 | 25 | 10 | 0 | 20 | 0 | 40 | 5 | 383 | 418.8842
0 | 5 | 0 | 0 | 75 | 0 | 20 | 0 | 610 | 604.5892
0 | 45 | 5 | 0 | 15 | 0 | 25 | 10 | 357 | 388.932
0 | 25 | 0 | 0 | 35 | 0 | 35 | 5 | 305 | 361.7916
4 | 0 | 12 | 16 | 4 | 12 | 52 | 0 | 269.7 | 242.4008
0 | 55 | 10 | 0 | 10 | 0 | 15 | 10 | 606 | 536.0498
0 | 16 | 8 | 4 | 16 | 20 | 36 | 0 | 259.4 | 240.3468
4 | 12 | 8 | 0 | 8 | 8 | 56 | 4 | 313.1 | 331.0246
0 | 30 | 5 | 0 | 30 | 0 | 20 | 15 | 427 | 462.208
0 | 35 | 20 | 0 | 10 | 0 | 15 | 20 | 460 | 494.3587
0 | 20 | 10 | 0 | 10 | 0 | 45 | 15 | 443 | 475.4973
0 | 5 | 5 | 0 | 30 | 0 | 45 | 15 | 361 | 410.6669
4 | 0 | 4 | 4 | 16 | 12 | 56 | 4 | 310.2 | 319.036
5 | 5 | 5 | 0 | 20 | 0 | 50 | 15 | 542 | 521.9227
0 | 4 | 8 | 4 | 16 | 20 | 44 | 4 | 267 | 256.8383
0 | 15 | 15 | 0 | 15 | 0 | 40 | 15 | 459 | 470.4077
0 | 12 | 4 | 0 | 4 | 16 | 40 | 24 | 406.4 | 395.8549
0 | 30 | 0 | 0 | 15 | 0 | 50 | 5 | 339 | 341.9273
0 | 20 | 15 | 0 | 0 | 0 | 35 | 30 | 559 | 584.2879
0 | 10 | 20 | 0 | 5 | 0 | 60 | 5 | 397 | 447.3316
0 | 20 | 10 | 0 | 5 | 0 | 40 | 25 | 590 | 533.3589
0 | 30 | 10 | 0 | 10 | 0 | 30 | 20 | 625 | 579.1346
0 | 0 | 8 | 4 | 16 | 12 | 52 | 8 | 316 | 308.6073
0 | 30 | 20 | 0 | 5 | 0 | 40 | 5 | 508 | 512.7589
0 | 5 | 5 | 0 | 30 | 0 | 55 | 5 | 308 | 343.5876
5 | 5 | 0 | 0 | 40 | 0 | 45 | 5 | 477 | 454.651
0 | 15 | 25 | 0 | 5 | 0 | 50 | 5 | 503 | 488.8329
4 | 12 | 4 | 4 | 12 | 16 | 36 | 12 | 290.1 | 304.7865
0 | 25 | 20 | 0 | 10 | 0 | 35 | 10 | 460 | 481.3131
0 | 30 | 10 | 0 | 5 | 0 | 45 | 10 | 537 | 472.1571
0 | 40 | 25 | 0 | 10 | 0 | 20 | 5 | 502 | 446.4128
0 | 24 | 8 | 0 | 12 | 16 | 32 | 8 | 270.2 | 283.9666
4 | 32 | 8 | 4 | 4 | 20 | 24 | 4 | 311.4 | 293.8203125
0 | 20 | 10 | 0 | 0 | 0 | 45 | 25 | 615 | 544.8729
4 | 40 | 0 | 0 | 12 | 4 | 36 | 4 | 211.4 | 247.2941
0 | 25 | 5 | 0 | 10 | 0 | 50 | 10 | 332 | 382.3935
0 | 40 | 5 | 0 | 15 | 0 | 20 | 20 | 518 | 532.2689
0 | 16 | 0 | 4 | 20 | 20 | 28 | 12 | 348.8 | 341.3578
5 | 0 | 5 | 0 | 45 | 0 | 45 | 0 | 253 | 311.6086
4 | 12 | 0 | 0 | 16 | 8 | 52 | 8 | 410.3 | 424.5622

## Test Results
Al | Co | Cr | Cu | Fe | Mn | Ni | V | Actual_Yield Strength (MPa) | Predicted_Yield Strength (MPa)
5 | 15 | 5 | 0 | 5 | 0 | 65 | 5 | 391 | 356.5856
0 | 40 | 20 | 0 | 5 | 0 | 30 | 5 | 461 | 517.3984375
0 | 24 | 4 | 0 | 8 | 4 | 36 | 24 | 431.5 | 455.2575
4 | 12 | 4 | 4 | 20 | 16 | 32 | 8 | 254.6 | 288.7253
0 | 10 | 10 | 0 | 55 | 0 | 25 | 0 | 310 | 325.2182
5 | 0 | 5 | 0 | 25 | 0 | 60 | 5 | 331 | 358.1788
0 | 20 | 10 | 0 | 0 | 0 | 45 | 25 | 615 | 544.8729
0 | 35 | 20 | 0 | 30 | 0 | 15 | 0 | 448 | 385.9046
0 | 15 | 5 | 0 | 45 | 0 | 30 | 5 | 364 | 399.071
0 | 20 | 10 | 0 | 10 | 0 | 45 | 15 | 443 | 475.4973
4 | 4 | 4 | 8 | 28 | 16 | 32 | 4 | 252.1 | 261.0064
0 | 30 | 0 | 0 | 30 | 0 | 35 | 5 | 347 | 337.4164
4 | 12 | 8 | 0 | 8 | 8 | 56 | 4 | 313.1 | 331.0246
0 | 15 | 20 | 0 | 5 | 0 | 45 | 15 | 551 | 495.9235
0 | 10 | 5 | 0 | 5 | 0 | 50 | 30 | 637 | 592.1389
0 | 25 | 5 | 0 | 10 | 0 | 35 | 25 | 614 | 525.4043
0 | 20 | 8 | 4 | 0 | 20 | 44 | 4 | 340.8 | 297.8395
4 | 28 | 0 | 20 | 4 | 8 | 36 | 0 | 266.6 | 187.4158
0 | 30 | 10 | 0 | 15 | 0 | 30 | 15 | 444 | 499.5229
0 | 25 | 10 | 0 | 25 | 0 | 35 | 5 | 413 | 382.7516
0 | 25 | 20 | 0 | 10 | 0 | 35 | 10 | 460 | 481.3131
0 | 15 | 5 | 0 | 20 | 0 | 40 | 20 | 430 | 443.8191