## Train Results
Al | Co | Cr | Cu | Fe | Mn | Ni | V | Actual_Yield Strength (MPa) | Predicted_Yield Strength (MPa)
0 | 15 | 5 | 0 | 15 | 0 | 40 | 25 | 541 | 525.811
0 | 15 | 5 | 0 | 20 | 0 | 40 | 20 | 430 | 451.8915
0 | 10 | 10 | 0 | 55 | 0 | 25 | 0 | 310 | 353.0864
0 | 40 | 4 | 0 | 28 | 4 | 4 | 20 | 531.3 | 519.8064
4 | 0 | 8 | 24 | 4 | 16 | 44 | 0 | 261.2 | 233.2906
4 | 16 | 0 | 20 | 4 | 12 | 44 | 0 | 218.8 | 208.1214
0 | 10 | 5 | 0 | 5 | 0 | 50 | 30 | 637 | 617.1152
0 | 50 | 10 | 0 | 15 | 0 | 15 | 10 | 539 | 528.9264
0 | 15 | 5 | 0 | 45 | 0 | 30 | 5 | 364 | 431.1372
0 | 24 | 4 | 0 | 8 | 4 | 36 | 24 | 431.5 | 466.4128
0 | 15 | 15 | 0 | 5 | 0 | 45 | 20 | 525 | 506.5111
4 | 20 | 4 | 4 | 16 | 0 | 52 | 0 | 176.8 | 232.004
0 | 45 | 10 | 0 | 20 | 0 | 15 | 10 | 487 | 499.3559
0 | 20 | 5 | 0 | 15 | 0 | 40 | 20 | 244 | 427.5068
0 | 10 | 0 | 0 | 0 | 0 | 75 | 15 | 398 | 419.9123
5 | 5 | 10 | 0 | 35 | 0 | 45 | 0 | 250 | 249.3538
5 | 10 | 5 | 0 | 20 | 0 | 55 | 5 | 366 | 369.7105
5 | 10 | 0 | 0 | 5 | 0 | 55 | 25 | 669 | 627.0837
0 | 30 | 0 | 0 | 30 | 0 | 35 | 5 | 347 | 375.3192
5 | 20 | 5 | 0 | 25 | 0 | 45 | 0 | 313 | 334.3193
0 | 5 | 10 | 0 | 30 | 0 | 50 | 5 | 324 | 330.3653
4 | 0 | 12 | 4 | 4 | 16 | 52 | 8 | 307.1 | 280.9867
4 | 4 | 4 | 8 | 28 | 16 | 32 | 4 | 252.1 | 272.0703125
0 | 15 | 20 | 0 | 5 | 0 | 45 | 15 | 551 | 498.9494
0 | 5 | 10 | 0 | 10 | 0 | 55 | 20 | 517 | 492.4162
4 | 0 | 8 | 4 | 24 | 12 | 44 | 4 | 230.5 | 257.3915
0 | 30 | 10 | 0 | 15 | 0 | 30 | 15 | 444 | 486.8371
0 | 65 | 15 | 0 | 0 | 0 | 10 | 10 | 548 | 547.8914
4 | 8 | 0 | 12 | 20 | 8 | 48 | 0 | 232.6 | 235.9406
0 | 25 | 15 | 0 | 5 | 0 | 35 | 20 | 613 | 573.9745
0 | 20 | 8 | 4 | 0 | 20 | 44 | 4 | 340.8 | 284.1894
0 | 10 | 5 | 0 | 35 | 0 | 35 | 15 | 391 | 435.3264
4 | 12 | 8 | 4 | 16 | 8 | 48 | 0 | 217.6 | 260.5002
0 | 25 | 5 | 0 | 10 | 0 | 35 | 25 | 614 | 525.3531
0 | 20 | 4 | 0 | 4 | 4 | 48 | 20 | 418.3 | 445.202
0 | 35 | 15 | 0 | 10 | 0 | 25 | 15 | 521 | 530.192
0 | 35 | 25 | 0 | 5 | 0 | 30 | 5 | 650 | 518.2455
4 | 16 | 0 | 4 | 12 | 8 | 52 | 4 | 301 | 325.4264
0 | 40 | 5 | 0 | 15 | 0 | 15 | 25 | 551 | 573.1992
0 | 45 | 15 | 0 | 10 | 0 | 15 | 15 | 569 | 536.9676
0 | 20 | 20 | 0 | 15 | 0 | 30 | 15 | 470 | 468.5535
0 | 40 | 20 | 0 | 5 | 0 | 30 | 5 | 461 | 494.9596
4 | 12 | 0 | 12 | 20 | 8 | 44 | 0 | 209.6 | 229.3322
0 | 10 | 10 | 0 | 25 | 0 | 50 | 5 | 447 | 378.9795
0 | 35 | 15 | 0 | 5 | 0 | 20 | 25 | 790 | 687.3754
0 | 15 | 20 | 0 | 15 | 0 | 40 | 10 | 431 | 449.9496
4 | 12 | 4 | 4 | 20 | 16 | 32 | 8 | 254.6 | 284.9854
4 | 8 | 0 | 0 | 4 | 8 | 52 | 24 | 449.1 | 486.9759
5 | 0 | 5 | 0 | 25 | 0 | 60 | 5 | 331 | 331.6244
0 | 25 | 10 | 0 | 5 | 0 | 35 | 25 | 601 | 566.3215
4 | 8 | 12 | 4 | 4 | 24 | 40 | 4 | 282.4 | 266.2711
0 | 25 | 10 | 0 | 20 | 0 | 40 | 5 | 383 | 423.9374
0 | 5 | 0 | 0 | 75 | 0 | 20 | 0 | 610 | 654.5723
0 | 45 | 5 | 0 | 15 | 0 | 25 | 10 | 357 | 416.0465
0 | 25 | 0 | 0 | 35 | 0 | 35 | 5 | 305 | 387.3298
4 | 0 | 12 | 16 | 4 | 12 | 52 | 0 | 269.7 | 257.2592
0 | 55 | 10 | 0 | 10 | 0 | 15 | 10 | 606 | 556.2208
0 | 16 | 8 | 4 | 16 | 20 | 36 | 0 | 259.4 | 245.6435
4 | 12 | 8 | 0 | 8 | 8 | 56 | 4 | 313.1 | 303.938
0 | 30 | 5 | 0 | 30 | 0 | 20 | 15 | 427 | 464.246
0 | 35 | 20 | 0 | 10 | 0 | 15 | 20 | 460 | 492.4989
0 | 20 | 10 | 0 | 10 | 0 | 45 | 15 | 443 | 466.6229
0 | 5 | 5 | 0 | 30 | 0 | 45 | 15 | 361 | 409.3698
4 | 0 | 4 | 4 | 16 | 12 | 56 | 4 | 310.2 | 321.3605
5 | 5 | 5 | 0 | 20 | 0 | 50 | 15 | 542 | 537.8187
0 | 4 | 8 | 4 | 16 | 20 | 44 | 4 | 267 | 239.8754
0 | 15 | 15 | 0 | 15 | 0 | 40 | 15 | 459 | 477.2016
0 | 12 | 4 | 0 | 4 | 16 | 40 | 24 | 406.4 | 408.9532
0 | 30 | 0 | 0 | 15 | 0 | 50 | 5 | 339 | 378.9987
0 | 20 | 15 | 0 | 0 | 0 | 35 | 30 | 559 | 598.3013
0 | 10 | 20 | 0 | 5 | 0 | 60 | 5 | 397 | 430.6909
0 | 20 | 10 | 0 | 5 | 0 | 40 | 25 | 590 | 539.2051
0 | 30 | 10 | 0 | 10 | 0 | 30 | 20 | 625 | 570.5044
0 | 0 | 8 | 4 | 16 | 12 | 52 | 8 | 316 | 292.5923
0 | 30 | 20 | 0 | 5 | 0 | 40 | 5 | 508 | 481.5269
0 | 5 | 5 | 0 | 30 | 0 | 55 | 5 | 308 | 335.4022
5 | 5 | 0 | 0 | 40 | 0 | 45 | 5 | 477 | 465.0507
0 | 15 | 25 | 0 | 5 | 0 | 50 | 5 | 503 | 453.3095
4 | 12 | 4 | 4 | 12 | 16 | 36 | 12 | 290.1 | 299.3048
0 | 25 | 20 | 0 | 10 | 0 | 35 | 10 | 460 | 474.4855
0 | 30 | 10 | 0 | 5 | 0 | 45 | 10 | 537 | 456.03
0 | 40 | 25 | 0 | 10 | 0 | 20 | 5 | 502 | 445.6778
0 | 24 | 8 | 0 | 12 | 16 | 32 | 8 | 270.2 | 276.4082
4 | 32 | 8 | 4 | 4 | 20 | 24 | 4 | 311.4 | 299.9588
0 | 20 | 10 | 0 | 0 | 0 | 45 | 25 | 615 | 557.5247
4 | 40 | 0 | 0 | 12 | 4 | 36 | 4 | 211.4 | 249.0278
0 | 25 | 5 | 0 | 10 | 0 | 50 | 10 | 332 | 391.3623
0 | 40 | 5 | 0 | 15 | 0 | 20 | 20 | 518 | 533.039
0 | 16 | 0 | 4 | 20 | 20 | 28 | 12 | 348.8 | 341.7757
5 | 0 | 5 | 0 | 45 | 0 | 45 | 0 | 253 | 274.6073
4 | 12 | 0 | 0 | 16 | 8 | 52 | 8 | 410.3 | 415.4005

## Test Results
Al | Co | Cr | Cu | Fe | Mn | Ni | V | Actual_Yield Strength (MPa) | Predicted_Yield Strength (MPa)
5 | 15 | 5 | 0 | 5 | 0 | 65 | 5 | 391 | 355.7525
0 | 40 | 20 | 0 | 5 | 0 | 30 | 5 | 461 | 494.9596
0 | 24 | 4 | 0 | 8 | 4 | 36 | 24 | 431.5 | 466.4128
4 | 12 | 4 | 4 | 20 | 16 | 32 | 8 | 254.6 | 284.9854
0 | 10 | 10 | 0 | 55 | 0 | 25 | 0 | 310 | 353.0864
5 | 0 | 5 | 0 | 25 | 0 | 60 | 5 | 331 | 331.6244
0 | 20 | 10 | 0 | 0 | 0 | 45 | 25 | 615 | 557.5247
0 | 35 | 20 | 0 | 30 | 0 | 15 | 0 | 448 | 408.4021
0 | 15 | 5 | 0 | 45 | 0 | 30 | 5 | 364 | 431.1372
0 | 20 | 10 | 0 | 10 | 0 | 45 | 15 | 443 | 466.6229
4 | 4 | 4 | 8 | 28 | 16 | 32 | 4 | 252.1 | 272.0703125
0 | 30 | 0 | 0 | 30 | 0 | 35 | 5 | 347 | 375.3192
4 | 12 | 8 | 0 | 8 | 8 | 56 | 4 | 313.1 | 303.938
0 | 15 | 20 | 0 | 5 | 0 | 45 | 15 | 551 | 498.9494
0 | 10 | 5 | 0 | 5 | 0 | 50 | 30 | 637 | 617.1152
0 | 25 | 5 | 0 | 10 | 0 | 35 | 25 | 614 | 525.3531
0 | 20 | 8 | 4 | 0 | 20 | 44 | 4 | 340.8 | 284.1894
4 | 28 | 0 | 20 | 4 | 8 | 36 | 0 | 266.6 | 195.8573
0 | 30 | 10 | 0 | 15 | 0 | 30 | 15 | 444 | 486.8371
0 | 25 | 10 | 0 | 25 | 0 | 35 | 5 | 413 | 407.3991
0 | 25 | 20 | 0 | 10 | 0 | 35 | 10 | 460 | 474.4855
0 | 15 | 5 | 0 | 20 | 0 | 40 | 20 | 430 | 451.8915