## Train Results
Al | Co | Cr | Cu | Fe | Mn | Ni | V | Actual_Yield Strength (MPa) | Predicted_Yield Strength (MPa)
0 | 15 | 5 | 0 | 15 | 0 | 40 | 25 | 541 | 483.9185
0 | 15 | 5 | 0 | 20 | 0 | 40 | 20 | 430 | 429.8502
0 | 10 | 10 | 0 | 55 | 0 | 25 | 0 | 310 | 360.1214
0 | 40 | 4 | 0 | 28 | 4 | 4 | 20 | 531.3 | 516.6752
4 | 0 | 8 | 24 | 4 | 16 | 44 | 0 | 261.2 | 214.6817
4 | 16 | 0 | 20 | 4 | 12 | 44 | 0 | 218.8 | 212.4339
0 | 10 | 5 | 0 | 5 | 0 | 50 | 30 | 637 | 592.9234
0 | 50 | 10 | 0 | 15 | 0 | 15 | 10 | 539 | 520.7493
0 | 15 | 5 | 0 | 45 | 0 | 30 | 5 | 364 | 406.0456
0 | 24 | 4 | 0 | 8 | 4 | 36 | 24 | 431.5 | 451.1296
0 | 15 | 15 | 0 | 5 | 0 | 45 | 20 | 525 | 495.5462
4 | 20 | 4 | 4 | 16 | 0 | 52 | 0 | 176.8 | 245.5495
0 | 45 | 10 | 0 | 20 | 0 | 15 | 10 | 487 | 487.4236
0 | 20 | 5 | 0 | 15 | 0 | 40 | 20 | 244 | 420.2227
0 | 10 | 0 | 0 | 0 | 0 | 75 | 15 | 398 | 423.8567
5 | 5 | 10 | 0 | 35 | 0 | 45 | 0 | 250 | 274.7946
5 | 10 | 5 | 0 | 20 | 0 | 55 | 5 | 366 | 365.4609375
5 | 10 | 0 | 0 | 5 | 0 | 55 | 25 | 669 | 614.1501
0 | 30 | 0 | 0 | 30 | 0 | 35 | 5 | 347 | 358.2116
5 | 20 | 5 | 0 | 25 | 0 | 45 | 0 | 313 | 334.6927
0 | 5 | 10 | 0 | 30 | 0 | 50 | 5 | 324 | 340.1209
4 | 0 | 12 | 4 | 4 | 16 | 52 | 8 | 307.1 | 302.9955
4 | 4 | 4 | 8 | 28 | 16 | 32 | 4 | 252.1 | 266.3398
0 | 15 | 20 | 0 | 5 | 0 | 45 | 15 | 551 | 491.5237
0 | 5 | 10 | 0 | 10 | 0 | 55 | 20 | 517 | 497.8148
4 | 0 | 8 | 4 | 24 | 12 | 44 | 4 | 230.5 | 291.5073
0 | 30 | 10 | 0 | 15 | 0 | 30 | 15 | 444 | 506.5453
0 | 65 | 15 | 0 | 0 | 0 | 10 | 10 | 548 | 551.2681
4 | 8 | 0 | 12 | 20 | 8 | 48 | 0 | 232.6 | 231.0625
0 | 25 | 15 | 0 | 5 | 0 | 35 | 20 | 613 | 590.8033
0 | 20 | 8 | 4 | 0 | 20 | 44 | 4 | 340.8 | 299.8414
0 | 10 | 5 | 0 | 35 | 0 | 35 | 15 | 391 | 407.5835
4 | 12 | 8 | 4 | 16 | 8 | 48 | 0 | 217.6 | 275.291
0 | 25 | 5 | 0 | 10 | 0 | 35 | 25 | 614 | 503.565
0 | 20 | 4 | 0 | 4 | 4 | 48 | 20 | 418.3 | 413.0613
0 | 35 | 15 | 0 | 10 | 0 | 25 | 15 | 521 | 528.8746
0 | 35 | 25 | 0 | 5 | 0 | 30 | 5 | 650 | 563.8071
4 | 16 | 0 | 4 | 12 | 8 | 52 | 4 | 301 | 323.2114
0 | 40 | 5 | 0 | 15 | 0 | 15 | 25 | 551 | 585.0823
0 | 45 | 15 | 0 | 10 | 0 | 15 | 15 | 569 | 540.515
0 | 20 | 20 | 0 | 15 | 0 | 30 | 15 | 470 | 464.4263
0 | 40 | 20 | 0 | 5 | 0 | 30 | 5 | 461 | 505.1108
4 | 12 | 0 | 12 | 20 | 8 | 44 | 0 | 209.6 | 227.4693
0 | 10 | 10 | 0 | 25 | 0 | 50 | 5 | 447 | 392.2077
0 | 35 | 15 | 0 | 5 | 0 | 20 | 25 | 790 | 689.8101
0 | 15 | 20 | 0 | 15 | 0 | 40 | 10 | 431 | 440.1418
4 | 12 | 4 | 4 | 20 | 16 | 32 | 8 | 254.6 | 287.5033
4 | 8 | 0 | 0 | 4 | 8 | 52 | 24 | 449.1 | 469.4018
5 | 0 | 5 | 0 | 25 | 0 | 60 | 5 | 331 | 346.4659
0 | 25 | 10 | 0 | 5 | 0 | 35 | 25 | 601 | 561.1711
4 | 8 | 12 | 4 | 4 | 24 | 40 | 4 | 282.4 | 275.1084
0 | 25 | 10 | 0 | 20 | 0 | 40 | 5 | 383 | 430.2433
0 | 5 | 0 | 0 | 75 | 0 | 20 | 0 | 610 | 606.3177
0 | 45 | 5 | 0 | 15 | 0 | 25 | 10 | 357 | 411.992
0 | 25 | 0 | 0 | 35 | 0 | 35 | 5 | 305 | 371.9021
4 | 0 | 12 | 16 | 4 | 12 | 52 | 0 | 269.7 | 259.7855
0 | 55 | 10 | 0 | 10 | 0 | 15 | 10 | 606 | 555.6915
0 | 16 | 8 | 4 | 16 | 20 | 36 | 0 | 259.4 | 247.4712
4 | 12 | 8 | 0 | 8 | 8 | 56 | 4 | 313.1 | 334.9204
0 | 30 | 5 | 0 | 30 | 0 | 20 | 15 | 427 | 454.5874
0 | 35 | 20 | 0 | 10 | 0 | 15 | 20 | 460 | 482.751
0 | 20 | 10 | 0 | 10 | 0 | 45 | 15 | 443 | 482.7854
0 | 5 | 5 | 0 | 30 | 0 | 45 | 15 | 361 | 395.3435
4 | 0 | 4 | 4 | 16 | 12 | 56 | 4 | 310.2 | 338.5356
5 | 5 | 5 | 0 | 20 | 0 | 50 | 15 | 542 | 504.7094
0 | 4 | 8 | 4 | 16 | 20 | 44 | 4 | 267 | 254.5557
0 | 15 | 15 | 0 | 15 | 0 | 40 | 15 | 459 | 477.1666
0 | 12 | 4 | 0 | 4 | 16 | 40 | 24 | 406.4 | 387.4514
0 | 30 | 0 | 0 | 15 | 0 | 50 | 5 | 339 | 366.6448
0 | 20 | 15 | 0 | 0 | 0 | 35 | 30 | 559 | 581.1462
0 | 10 | 20 | 0 | 5 | 0 | 60 | 5 | 397 | 426.3772
0 | 20 | 10 | 0 | 5 | 0 | 40 | 25 | 590 | 518.1086
0 | 30 | 10 | 0 | 10 | 0 | 30 | 20 | 625 | 577.3741
0 | 0 | 8 | 4 | 16 | 12 | 52 | 8 | 316 | 296.5937
0 | 30 | 20 | 0 | 5 | 0 | 40 | 5 | 508 | 478.6937
0 | 5 | 5 | 0 | 30 | 0 | 55 | 5 | 308 | 356.0627
5 | 5 | 0 | 0 | 40 | 0 | 45 | 5 | 477 | 443.9087
0 | 15 | 25 | 0 | 5 | 0 | 50 | 5 | 503 | 456.0912
4 | 12 | 4 | 4 | 12 | 16 | 36 | 12 | 290.1 | 291.2815
0 | 25 | 20 | 0 | 10 | 0 | 35 | 10 | 460 | 475.043
0 | 30 | 10 | 0 | 5 | 0 | 45 | 10 | 537 | 459.4496
0 | 40 | 25 | 0 | 10 | 0 | 20 | 5 | 502 | 484.8388
0 | 24 | 8 | 0 | 12 | 16 | 32 | 8 | 270.2 | 273.182
4 | 32 | 8 | 4 | 4 | 20 | 24 | 4 | 311.4 | 291.8774
0 | 20 | 10 | 0 | 0 | 0 | 45 | 25 | 615 | 535.352
4 | 40 | 0 | 0 | 12 | 4 | 36 | 4 | 211.4 | 269.9488
0 | 25 | 5 | 0 | 10 | 0 | 50 | 10 | 332 | 401.5109
0 | 40 | 5 | 0 | 15 | 0 | 20 | 20 | 518 | 550.0323
0 | 16 | 0 | 4 | 20 | 20 | 28 | 12 | 348.8 | 340.2885
5 | 0 | 5 | 0 | 45 | 0 | 45 | 0 | 253 | 315.8908
4 | 12 | 0 | 0 | 16 | 8 | 52 | 8 | 410.3 | 409.9813

## Test Results
Al | Co | Cr | Cu | Fe | Mn | Ni | V | Actual_Yield Strength (MPa) | Predicted_Yield Strength (MPa)
5 | 15 | 5 | 0 | 5 | 0 | 65 | 5 | 391 | 337.9774
0 | 40 | 20 | 0 | 5 | 0 | 30 | 5 | 461 | 505.1108
0 | 24 | 4 | 0 | 8 | 4 | 36 | 24 | 431.5 | 451.1296
4 | 12 | 4 | 4 | 20 | 16 | 32 | 8 | 254.6 | 287.5033
0 | 10 | 10 | 0 | 55 | 0 | 25 | 0 | 310 | 360.1214
5 | 0 | 5 | 0 | 25 | 0 | 60 | 5 | 331 | 346.4659
0 | 20 | 10 | 0 | 0 | 0 | 45 | 25 | 615 | 535.352
0 | 35 | 20 | 0 | 30 | 0 | 15 | 0 | 448 | 414.5806
0 | 15 | 5 | 0 | 45 | 0 | 30 | 5 | 364 | 406.0456
0 | 20 | 10 | 0 | 10 | 0 | 45 | 15 | 443 | 482.7854
4 | 4 | 4 | 8 | 28 | 16 | 32 | 4 | 252.1 | 266.3398
0 | 30 | 0 | 0 | 30 | 0 | 35 | 5 | 347 | 358.2116
4 | 12 | 8 | 0 | 8 | 8 | 56 | 4 | 313.1 | 334.9204
0 | 15 | 20 | 0 | 5 | 0 | 45 | 15 | 551 | 491.5237
0 | 10 | 5 | 0 | 5 | 0 | 50 | 30 | 637 | 592.9234
0 | 25 | 5 | 0 | 10 | 0 | 35 | 25 | 614 | 503.565
0 | 20 | 8 | 4 | 0 | 20 | 44 | 4 | 340.8 | 299.8414
4 | 28 | 0 | 20 | 4 | 8 | 36 | 0 | 266.6 | 204.8721
0 | 30 | 10 | 0 | 15 | 0 | 30 | 15 | 444 | 506.5453
0 | 25 | 10 | 0 | 25 | 0 | 35 | 5 | 413 | 405.707
0 | 25 | 20 | 0 | 10 | 0 | 35 | 10 | 460 | 475.043
0 | 15 | 5 | 0 | 20 | 0 | 40 | 20 | 430 | 429.8502