## Train Results
Al | Co | Cr | Cu | Fe | Mn | Ni | V | Actual_Yield Strength (MPa) | Predicted_Yield Strength (MPa)
0 | 15 | 5 | 0 | 15 | 0 | 40 | 25 | 541 | 527.8074
0 | 15 | 5 | 0 | 20 | 0 | 40 | 20 | 430 | 414.7068
0 | 10 | 10 | 0 | 55 | 0 | 25 | 0 | 310 | 322.2238
0 | 40 | 4 | 0 | 28 | 4 | 4 | 20 | 531.3 | 518.8376
4 | 0 | 8 | 24 | 4 | 16 | 44 | 0 | 261.2 | 210.9171
4 | 16 | 0 | 20 | 4 | 12 | 44 | 0 | 218.8 | 203.5019
0 | 10 | 5 | 0 | 5 | 0 | 50 | 30 | 637 | 623.075
0 | 50 | 10 | 0 | 15 | 0 | 15 | 10 | 539 | 522.6637
0 | 15 | 5 | 0 | 45 | 0 | 30 | 5 | 364 | 398.258
0 | 24 | 4 | 0 | 8 | 4 | 36 | 24 | 431.5 | 468.8588
0 | 15 | 15 | 0 | 5 | 0 | 45 | 20 | 525 | 525.9312
4 | 20 | 4 | 4 | 16 | 0 | 52 | 0 | 176.8 | 250.5107
0 | 45 | 10 | 0 | 20 | 0 | 15 | 10 | 487 | 488.732
0 | 20 | 5 | 0 | 15 | 0 | 40 | 20 | 244 | 403.3523
0 | 10 | 0 | 0 | 0 | 0 | 75 | 15 | 398 | 423.3192
5 | 5 | 10 | 0 | 35 | 0 | 45 | 0 | 250 | 273.9947
5 | 10 | 5 | 0 | 20 | 0 | 55 | 5 | 366 | 358.8765
5 | 10 | 0 | 0 | 5 | 0 | 55 | 25 | 669 | 605.4802
0 | 30 | 0 | 0 | 30 | 0 | 35 | 5 | 347 | 356.6055
5 | 20 | 5 | 0 | 25 | 0 | 45 | 0 | 313 | 304.7971
0 | 5 | 10 | 0 | 30 | 0 | 50 | 5 | 324 | 341.3215
4 | 0 | 12 | 4 | 4 | 16 | 52 | 8 | 307.1 | 305.178
4 | 4 | 4 | 8 | 28 | 16 | 32 | 4 | 252.1 | 254.1115
0 | 15 | 20 | 0 | 5 | 0 | 45 | 15 | 551 | 500.193
0 | 5 | 10 | 0 | 10 | 0 | 55 | 20 | 517 | 513.5375
4 | 0 | 8 | 4 | 24 | 12 | 44 | 4 | 230.5 | 264.8818
0 | 30 | 10 | 0 | 15 | 0 | 30 | 15 | 444 | 488.7598
0 | 65 | 15 | 0 | 0 | 0 | 10 | 10 | 548 | 539.2222
4 | 8 | 0 | 12 | 20 | 8 | 48 | 0 | 232.6 | 219.6269
0 | 25 | 15 | 0 | 5 | 0 | 35 | 20 | 613 | 591.5455
0 | 20 | 8 | 4 | 0 | 20 | 44 | 4 | 340.8 | 291.85
0 | 10 | 5 | 0 | 35 | 0 | 35 | 15 | 391 | 413.8226
4 | 12 | 8 | 4 | 16 | 8 | 48 | 0 | 217.6 | 251.9153
0 | 25 | 5 | 0 | 10 | 0 | 35 | 25 | 614 | 525.015625
0 | 20 | 4 | 0 | 4 | 4 | 48 | 20 | 418.3 | 446.0343
0 | 35 | 15 | 0 | 10 | 0 | 25 | 15 | 521 | 520.5388
0 | 35 | 25 | 0 | 5 | 0 | 30 | 5 | 650 | 567.2785
4 | 16 | 0 | 4 | 12 | 8 | 52 | 4 | 301 | 306.2595
0 | 40 | 5 | 0 | 15 | 0 | 15 | 25 | 551 | 557.8569
0 | 45 | 15 | 0 | 10 | 0 | 15 | 15 | 569 | 540.9291
0 | 20 | 20 | 0 | 15 | 0 | 30 | 15 | 470 | 471.353
0 | 40 | 20 | 0 | 5 | 0 | 30 | 5 | 461 | 484.0513
4 | 12 | 0 | 12 | 20 | 8 | 44 | 0 | 209.6 | 217.6293
0 | 10 | 10 | 0 | 25 | 0 | 50 | 5 | 447 | 402.0192
0 | 35 | 15 | 0 | 5 | 0 | 20 | 25 | 790 | 695.6017
0 | 15 | 20 | 0 | 15 | 0 | 40 | 10 | 431 | 435.1971
4 | 12 | 4 | 4 | 20 | 16 | 32 | 8 | 254.6 | 299.321
4 | 8 | 0 | 0 | 4 | 8 | 52 | 24 | 449.1 | 467.1376
5 | 0 | 5 | 0 | 25 | 0 | 60 | 5 | 331 | 326.5992
0 | 25 | 10 | 0 | 5 | 0 | 35 | 25 | 601 | 593.9197
4 | 8 | 12 | 4 | 4 | 24 | 40 | 4 | 282.4 | 277.4844
0 | 25 | 10 | 0 | 20 | 0 | 40 | 5 | 383 | 425.8644
0 | 5 | 0 | 0 | 75 | 0 | 20 | 0 | 610 | 633.9937
0 | 45 | 5 | 0 | 15 | 0 | 25 | 10 | 357 | 394.5054
0 | 25 | 0 | 0 | 35 | 0 | 35 | 5 | 305 | 372.6681
4 | 0 | 12 | 16 | 4 | 12 | 52 | 0 | 269.7 | 245.9015
0 | 55 | 10 | 0 | 10 | 0 | 15 | 10 | 606 | 552.1312
0 | 16 | 8 | 4 | 16 | 20 | 36 | 0 | 259.4 | 244.6942
4 | 12 | 8 | 0 | 8 | 8 | 56 | 4 | 313.1 | 326.0885
0 | 30 | 5 | 0 | 30 | 0 | 20 | 15 | 427 | 450.713
0 | 35 | 20 | 0 | 10 | 0 | 15 | 20 | 460 | 504.457
0 | 20 | 10 | 0 | 10 | 0 | 45 | 15 | 443 | 477.7439
0 | 5 | 5 | 0 | 30 | 0 | 45 | 15 | 361 | 407.6451
4 | 0 | 4 | 4 | 16 | 12 | 56 | 4 | 310.2 | 309.1152
5 | 5 | 5 | 0 | 20 | 0 | 50 | 15 | 542 | 499.4678
0 | 4 | 8 | 4 | 16 | 20 | 44 | 4 | 267 | 261.3957
0 | 15 | 15 | 0 | 15 | 0 | 40 | 15 | 459 | 482.0139
0 | 12 | 4 | 0 | 4 | 16 | 40 | 24 | 406.4 | 376.178
0 | 30 | 0 | 0 | 15 | 0 | 50 | 5 | 339 | 353.8578
0 | 20 | 15 | 0 | 0 | 0 | 35 | 30 | 559 | 596.9059
0 | 10 | 20 | 0 | 5 | 0 | 60 | 5 | 397 | 392.8268
0 | 20 | 10 | 0 | 5 | 0 | 40 | 25 | 590 | 566.9996
0 | 30 | 10 | 0 | 10 | 0 | 30 | 20 | 625 | 577.8221
0 | 0 | 8 | 4 | 16 | 12 | 52 | 8 | 316 | 323.42
0 | 30 | 20 | 0 | 5 | 0 | 40 | 5 | 508 | 469.3094
0 | 5 | 5 | 0 | 30 | 0 | 55 | 5 | 308 | 348.963
5 | 5 | 0 | 0 | 40 | 0 | 45 | 5 | 477 | 439.4277
0 | 15 | 25 | 0 | 5 | 0 | 50 | 5 | 503 | 452.4421
4 | 12 | 4 | 4 | 12 | 16 | 36 | 12 | 290.1 | 301.2496
0 | 25 | 20 | 0 | 10 | 0 | 35 | 10 | 460 | 472.4091
0 | 30 | 10 | 0 | 5 | 0 | 45 | 10 | 537 | 459.0648
0 | 40 | 25 | 0 | 10 | 0 | 20 | 5 | 502 | 485.4091
0 | 24 | 8 | 0 | 12 | 16 | 32 | 8 | 270.2 | 277.4103
4 | 32 | 8 | 4 | 4 | 20 | 24 | 4 | 311.4 | 292.7043
0 | 20 | 10 | 0 | 0 | 0 | 45 | 25 | 615 | 578.7623
4 | 40 | 0 | 0 | 12 | 4 | 36 | 4 | 211.4 | 224.5897
0 | 25 | 5 | 0 | 10 | 0 | 50 | 10 | 332 | 393.9446
0 | 40 | 5 | 0 | 15 | 0 | 20 | 20 | 518 | 540.8585
0 | 16 | 0 | 4 | 20 | 20 | 28 | 12 | 348.8 | 359.2671
5 | 0 | 5 | 0 | 45 | 0 | 45 | 0 | 253 | 286.5997
4 | 12 | 0 | 0 | 16 | 8 | 52 | 8 | 410.3 | 391.823

## Test Results
Al | Co | Cr | Cu | Fe | Mn | Ni | V | Actual_Yield Strength (MPa) | Predicted_Yield Strength (MPa)
5 | 15 | 5 | 0 | 5 | 0 | 65 | 5 | 391 | 357.0416
0 | 40 | 20 | 0 | 5 | 0 | 30 | 5 | 461 | 484.0513
0 | 24 | 4 | 0 | 8 | 4 | 36 | 24 | 431.5 | 468.8588
4 | 12 | 4 | 4 | 20 | 16 | 32 | 8 | 254.6 | 299.321
0 | 10 | 10 | 0 | 55 | 0 | 25 | 0 | 310 | 322.2238
5 | 0 | 5 | 0 | 25 | 0 | 60 | 5 | 331 | 326.5992
0 | 20 | 10 | 0 | 0 | 0 | 45 | 25 | 615 | 578.7623
0 | 35 | 20 | 0 | 30 | 0 | 15 | 0 | 448 | 380.4807
0 | 15 | 5 | 0 | 45 | 0 | 30 | 5 | 364 | 398.258
0 | 20 | 10 | 0 | 10 | 0 | 45 | 15 | 443 | 477.7439
4 | 4 | 4 | 8 | 28 | 16 | 32 | 4 | 252.1 | 254.1115
0 | 30 | 0 | 0 | 30 | 0 | 35 | 5 | 347 | 356.6055
4 | 12 | 8 | 0 | 8 | 8 | 56 | 4 | 313.1 | 326.0885
0 | 15 | 20 | 0 | 5 | 0 | 45 | 15 | 551 | 500.193
0 | 10 | 5 | 0 | 5 | 0 | 50 | 30 | 637 | 623.075
0 | 25 | 5 | 0 | 10 | 0 | 35 | 25 | 614 | 525.015625
0 | 20 | 8 | 4 | 0 | 20 | 44 | 4 | 340.8 | 291.85
4 | 28 | 0 | 20 | 4 | 8 | 36 | 0 | 266.6 | 200.2404
0 | 30 | 10 | 0 | 15 | 0 | 30 | 15 | 444 | 488.7598
0 | 25 | 10 | 0 | 25 | 0 | 35 | 5 | 413 | 410.2941
0 | 25 | 20 | 0 | 10 | 0 | 35 | 10 | 460 | 472.4091
0 | 15 | 5 | 0 | 20 | 0 | 40 | 20 | 430 | 414.7068