## Train Results
Al | Co | Cr | Cu | Fe | Mn | Ni | V | Actual_Yield Strength (MPa) | Predicted_Yield Strength (MPa)
0 | 15 | 5 | 0 | 15 | 0 | 40 | 25 | 541 | 505.7019
0 | 15 | 5 | 0 | 20 | 0 | 40 | 20 | 430 | 446.433
0 | 10 | 10 | 0 | 55 | 0 | 25 | 0 | 310 | 366.2588
0 | 40 | 4 | 0 | 28 | 4 | 4 | 20 | 531.3 | 513.3055
4 | 0 | 8 | 24 | 4 | 16 | 44 | 0 | 261.2 | 214.4694
4 | 16 | 0 | 20 | 4 | 12 | 44 | 0 | 218.8 | 197.0629
0 | 10 | 5 | 0 | 5 | 0 | 50 | 30 | 637 | 585.0914
0 | 50 | 10 | 0 | 15 | 0 | 15 | 10 | 539 | 523.0608
0 | 15 | 5 | 0 | 45 | 0 | 30 | 5 | 364 | 452.5024
0 | 24 | 4 | 0 | 8 | 4 | 36 | 24 | 431.5 | 449.0623
0 | 15 | 15 | 0 | 5 | 0 | 45 | 20 | 525 | 498.748
4 | 20 | 4 | 4 | 16 | 0 | 52 | 0 | 176.8 | 228.8971
0 | 45 | 10 | 0 | 20 | 0 | 15 | 10 | 487 | 495.4358
0 | 20 | 5 | 0 | 15 | 0 | 40 | 20 | 244 | 426.744
0 | 10 | 0 | 0 | 0 | 0 | 75 | 15 | 398 | 457.502
5 | 5 | 10 | 0 | 35 | 0 | 45 | 0 | 250 | 253.3689
5 | 10 | 5 | 0 | 20 | 0 | 55 | 5 | 366 | 367.6457
5 | 10 | 0 | 0 | 5 | 0 | 55 | 25 | 669 | 608.9566
0 | 30 | 0 | 0 | 30 | 0 | 35 | 5 | 347 | 365.2495
5 | 20 | 5 | 0 | 25 | 0 | 45 | 0 | 313 | 330.2974
0 | 5 | 10 | 0 | 30 | 0 | 50 | 5 | 324 | 348.3963
4 | 0 | 12 | 4 | 4 | 16 | 52 | 8 | 307.1 | 312.5262
4 | 4 | 4 | 8 | 28 | 16 | 32 | 4 | 252.1 | 278.4143
0 | 15 | 20 | 0 | 5 | 0 | 45 | 15 | 551 | 495.2565
0 | 5 | 10 | 0 | 10 | 0 | 55 | 20 | 517 | 508.0956
4 | 0 | 8 | 4 | 24 | 12 | 44 | 4 | 230.5 | 289.1133
0 | 30 | 10 | 0 | 15 | 0 | 30 | 15 | 444 | 502.233
0 | 65 | 15 | 0 | 0 | 0 | 10 | 10 | 548 | 549.0236
4 | 8 | 0 | 12 | 20 | 8 | 48 | 0 | 232.6 | 215.5332
0 | 25 | 15 | 0 | 5 | 0 | 35 | 20 | 613 | 561.1465
0 | 20 | 8 | 4 | 0 | 20 | 44 | 4 | 340.8 | 327.0406
0 | 10 | 5 | 0 | 35 | 0 | 35 | 15 | 391 | 424.7654
4 | 12 | 8 | 4 | 16 | 8 | 48 | 0 | 217.6 | 263.9789
0 | 25 | 5 | 0 | 10 | 0 | 35 | 25 | 614 | 497.985
0 | 20 | 4 | 0 | 4 | 4 | 48 | 20 | 418.3 | 441.8817
0 | 35 | 15 | 0 | 10 | 0 | 25 | 15 | 521 | 542.4692
0 | 35 | 25 | 0 | 5 | 0 | 30 | 5 | 650 | 529.3362
4 | 16 | 0 | 4 | 12 | 8 | 52 | 4 | 301 | 328.9712
0 | 40 | 5 | 0 | 15 | 0 | 15 | 25 | 551 | 566.8652
0 | 45 | 15 | 0 | 10 | 0 | 15 | 15 | 569 | 533.562
0 | 20 | 20 | 0 | 15 | 0 | 30 | 15 | 470 | 475.2411
0 | 40 | 20 | 0 | 5 | 0 | 30 | 5 | 461 | 509.5401
4 | 12 | 0 | 12 | 20 | 8 | 44 | 0 | 209.6 | 210.3961
0 | 10 | 10 | 0 | 25 | 0 | 50 | 5 | 447 | 390.163
0 | 35 | 15 | 0 | 5 | 0 | 20 | 25 | 790 | 672.5468
0 | 15 | 20 | 0 | 15 | 0 | 40 | 10 | 431 | 461.5945
4 | 12 | 4 | 4 | 20 | 16 | 32 | 8 | 254.6 | 326.4307
4 | 8 | 0 | 0 | 4 | 8 | 52 | 24 | 449.1 | 477.7554
5 | 0 | 5 | 0 | 25 | 0 | 60 | 5 | 331 | 327.4929
0 | 25 | 10 | 0 | 5 | 0 | 35 | 25 | 601 | 551.7107
4 | 8 | 12 | 4 | 4 | 24 | 40 | 4 | 282.4 | 279.4119
0 | 25 | 10 | 0 | 20 | 0 | 40 | 5 | 383 | 428.4283
0 | 5 | 0 | 0 | 75 | 0 | 20 | 0 | 610 | 610.6038
0 | 45 | 5 | 0 | 15 | 0 | 25 | 10 | 357 | 400.7507
0 | 25 | 0 | 0 | 35 | 0 | 35 | 5 | 305 | 387.6746
4 | 0 | 12 | 16 | 4 | 12 | 52 | 0 | 269.7 | 247.7718
0 | 55 | 10 | 0 | 10 | 0 | 15 | 10 | 606 | 555.0394
0 | 16 | 8 | 4 | 16 | 20 | 36 | 0 | 259.4 | 271.2409
4 | 12 | 8 | 0 | 8 | 8 | 56 | 4 | 313.1 | 325.0769
0 | 30 | 5 | 0 | 30 | 0 | 20 | 15 | 427 | 456.3055
0 | 35 | 20 | 0 | 10 | 0 | 15 | 20 | 460 | 484.2074
0 | 20 | 10 | 0 | 10 | 0 | 45 | 15 | 443 | 465.9393
0 | 5 | 5 | 0 | 30 | 0 | 45 | 15 | 361 | 430.0521
4 | 0 | 4 | 4 | 16 | 12 | 56 | 4 | 310.2 | 339.2137
5 | 5 | 5 | 0 | 20 | 0 | 50 | 15 | 542 | 518.856
0 | 4 | 8 | 4 | 16 | 20 | 44 | 4 | 267 | 272.0101
0 | 15 | 15 | 0 | 15 | 0 | 40 | 15 | 459 | 481.3341
0 | 12 | 4 | 0 | 4 | 16 | 40 | 24 | 406.4 | 388.6736
0 | 30 | 0 | 0 | 15 | 0 | 50 | 5 | 339 | 373.7816
0 | 20 | 15 | 0 | 0 | 0 | 35 | 30 | 559 | 560.0947
0 | 10 | 20 | 0 | 5 | 0 | 60 | 5 | 397 | 438.1244
0 | 20 | 10 | 0 | 5 | 0 | 40 | 25 | 590 | 532.0952
0 | 30 | 10 | 0 | 10 | 0 | 30 | 20 | 625 | 559.619
0 | 0 | 8 | 4 | 16 | 12 | 52 | 8 | 316 | 306.822
0 | 30 | 20 | 0 | 5 | 0 | 40 | 5 | 508 | 496.3197
0 | 5 | 5 | 0 | 30 | 0 | 55 | 5 | 308 | 367.868
5 | 5 | 0 | 0 | 40 | 0 | 45 | 5 | 477 | 460.0931
0 | 15 | 25 | 0 | 5 | 0 | 50 | 5 | 503 | 469.5327
4 | 12 | 4 | 4 | 12 | 16 | 36 | 12 | 290.1 | 328.0789
0 | 25 | 20 | 0 | 10 | 0 | 35 | 10 | 460 | 493.7118
0 | 30 | 10 | 0 | 5 | 0 | 45 | 10 | 537 | 458.8837
0 | 40 | 25 | 0 | 10 | 0 | 20 | 5 | 502 | 468.606
0 | 24 | 8 | 0 | 12 | 16 | 32 | 8 | 270.2 | 288.5784
4 | 32 | 8 | 4 | 4 | 20 | 24 | 4 | 311.4 | 315.8599
0 | 20 | 10 | 0 | 0 | 0 | 45 | 25 | 615 | 539.2698
4 | 40 | 0 | 0 | 12 | 4 | 36 | 4 | 211.4 | 236.0735
0 | 25 | 5 | 0 | 10 | 0 | 50 | 10 | 332 | 389.0841
0 | 40 | 5 | 0 | 15 | 0 | 20 | 20 | 518 | 530.6203
0 | 16 | 0 | 4 | 20 | 20 | 28 | 12 | 348.8 | 370.1076
5 | 0 | 5 | 0 | 45 | 0 | 45 | 0 | 253 | 273.6172
4 | 12 | 0 | 0 | 16 | 8 | 52 | 8 | 410.3 | 438.4324

## Test Results
Al | Co | Cr | Cu | Fe | Mn | Ni | V | Actual_Yield Strength (MPa) | Predicted_Yield Strength (MPa)
5 | 15 | 5 | 0 | 5 | 0 | 65 | 5 | 391 | 371.5408
0 | 40 | 20 | 0 | 5 | 0 | 30 | 5 | 461 | 509.5401
0 | 24 | 4 | 0 | 8 | 4 | 36 | 24 | 431.5 | 449.0623
4 | 12 | 4 | 4 | 20 | 16 | 32 | 8 | 254.6 | 326.4307
0 | 10 | 10 | 0 | 55 | 0 | 25 | 0 | 310 | 366.2588
5 | 0 | 5 | 0 | 25 | 0 | 60 | 5 | 331 | 327.4929
0 | 20 | 10 | 0 | 0 | 0 | 45 | 25 | 615 | 539.2698
0 | 35 | 20 | 0 | 30 | 0 | 15 | 0 | 448 | 419.2196
0 | 15 | 5 | 0 | 45 | 0 | 30 | 5 | 364 | 452.5024
0 | 20 | 10 | 0 | 10 | 0 | 45 | 15 | 443 | 465.9393
4 | 4 | 4 | 8 | 28 | 16 | 32 | 4 | 252.1 | 278.4143
0 | 30 | 0 | 0 | 30 | 0 | 35 | 5 | 347 | 365.2495
4 | 12 | 8 | 0 | 8 | 8 | 56 | 4 | 313.1 | 325.0769
0 | 15 | 20 | 0 | 5 | 0 | 45 | 15 | 551 | 495.2565
0 | 10 | 5 | 0 | 5 | 0 | 50 | 30 | 637 | 585.0914
0 | 25 | 5 | 0 | 10 | 0 | 35 | 25 | 614 | 497.985
0 | 20 | 8 | 4 | 0 | 20 | 44 | 4 | 340.8 | 327.0406
4 | 28 | 0 | 20 | 4 | 8 | 36 | 0 | 266.6 | 187.0956
0 | 30 | 10 | 0 | 15 | 0 | 30 | 15 | 444 | 502.233
0 | 25 | 10 | 0 | 25 | 0 | 35 | 5 | 413 | 403.2936
0 | 25 | 20 | 0 | 10 | 0 | 35 | 10 | 460 | 493.7118
0 | 15 | 5 | 0 | 20 | 0 | 40 | 20 | 430 | 446.4331