## Train Results
Al | Co | Cr | Cu | Fe | Mn | Ni | V | Actual_Yield Strength (MPa) | Predicted_Yield Strength (MPa)
0 | 15 | 5 | 0 | 15 | 0 | 40 | 25 | 541 | 515.0207
0 | 15 | 5 | 0 | 20 | 0 | 40 | 20 | 430 | 457.5287
0 | 10 | 10 | 0 | 55 | 0 | 25 | 0 | 310 | 324.7406
0 | 40 | 4 | 0 | 28 | 4 | 4 | 20 | 531.3 | 513.8939
4 | 0 | 8 | 24 | 4 | 16 | 44 | 0 | 261.2 | 255.2478
4 | 16 | 0 | 20 | 4 | 12 | 44 | 0 | 218.8 | 256.6166
0 | 10 | 5 | 0 | 5 | 0 | 50 | 30 | 637 | 601.1953125
0 | 50 | 10 | 0 | 15 | 0 | 15 | 10 | 539 | 513.4385
0 | 15 | 5 | 0 | 45 | 0 | 30 | 5 | 364 | 395.3421
0 | 24 | 4 | 0 | 8 | 4 | 36 | 24 | 431.5 | 460.1749
0 | 15 | 15 | 0 | 5 | 0 | 45 | 20 | 525 | 514.54
4 | 20 | 4 | 4 | 16 | 0 | 52 | 0 | 176.8 | 241.6808
0 | 45 | 10 | 0 | 20 | 0 | 15 | 10 | 487 | 480.3818
0 | 20 | 5 | 0 | 15 | 0 | 40 | 20 | 244 | 422.4446
0 | 10 | 0 | 0 | 0 | 0 | 75 | 15 | 398 | 432.0355
5 | 5 | 10 | 0 | 35 | 0 | 45 | 0 | 250 | 254.6251
5 | 10 | 5 | 0 | 20 | 0 | 55 | 5 | 366 | 365.8041
5 | 10 | 0 | 0 | 5 | 0 | 55 | 25 | 669 | 574.7766
0 | 30 | 0 | 0 | 30 | 0 | 35 | 5 | 347 | 374.5371
5 | 20 | 5 | 0 | 25 | 0 | 45 | 0 | 313 | 318.7696
0 | 5 | 10 | 0 | 30 | 0 | 50 | 5 | 324 | 347.7995
4 | 0 | 12 | 4 | 4 | 16 | 52 | 8 | 307.1 | 305.0675
4 | 4 | 4 | 8 | 28 | 16 | 32 | 4 | 252.1 | 252.9201
0 | 15 | 20 | 0 | 5 | 0 | 45 | 15 | 551 | 530.0886
0 | 5 | 10 | 0 | 10 | 0 | 55 | 20 | 517 | 500.4741
4 | 0 | 8 | 4 | 24 | 12 | 44 | 4 | 230.5 | 262.214
0 | 30 | 10 | 0 | 15 | 0 | 30 | 15 | 444 | 514.0125
0 | 65 | 15 | 0 | 0 | 0 | 10 | 10 | 548 | 546.1639
4 | 8 | 0 | 12 | 20 | 8 | 48 | 0 | 232.6 | 258.2174
0 | 25 | 15 | 0 | 5 | 0 | 35 | 20 | 613 | 570.0486
0 | 20 | 8 | 4 | 0 | 20 | 44 | 4 | 340.8 | 336.1353
0 | 10 | 5 | 0 | 35 | 0 | 35 | 15 | 391 | 421.5552
4 | 12 | 8 | 4 | 16 | 8 | 48 | 0 | 217.6 | 250.6765
0 | 25 | 5 | 0 | 10 | 0 | 35 | 25 | 614 | 518.95
0 | 20 | 4 | 0 | 4 | 4 | 48 | 20 | 418.3 | 426.4968
0 | 35 | 15 | 0 | 10 | 0 | 25 | 15 | 521 | 520.8596
0 | 35 | 25 | 0 | 5 | 0 | 30 | 5 | 650 | 539.5212
4 | 16 | 0 | 4 | 12 | 8 | 52 | 4 | 301 | 314.7919
0 | 40 | 5 | 0 | 15 | 0 | 15 | 25 | 551 | 552.4234
0 | 45 | 15 | 0 | 10 | 0 | 15 | 15 | 569 | 535.6609
0 | 20 | 20 | 0 | 15 | 0 | 30 | 15 | 470 | 460.6856
0 | 40 | 20 | 0 | 5 | 0 | 30 | 5 | 461 | 516.076
4 | 12 | 0 | 12 | 20 | 8 | 44 | 0 | 209.6 | 251.051
0 | 10 | 10 | 0 | 25 | 0 | 50 | 5 | 447 | 402.8949
0 | 35 | 15 | 0 | 5 | 0 | 20 | 25 | 790 | 672.9035
0 | 15 | 20 | 0 | 15 | 0 | 40 | 10 | 431 | 444.7477
4 | 12 | 4 | 4 | 20 | 16 | 32 | 8 | 254.6 | 296.6252
4 | 8 | 0 | 0 | 4 | 8 | 52 | 24 | 449.1 | 445.0486
5 | 0 | 5 | 0 | 25 | 0 | 60 | 5 | 331 | 350.9408
0 | 25 | 10 | 0 | 5 | 0 | 35 | 25 | 601 | 562.7944
4 | 8 | 12 | 4 | 4 | 24 | 40 | 4 | 282.4 | 272.3456
0 | 25 | 10 | 0 | 20 | 0 | 40 | 5 | 383 | 445.1342
0 | 5 | 0 | 0 | 75 | 0 | 20 | 0 | 610 | 590.0016
0 | 45 | 5 | 0 | 15 | 0 | 25 | 10 | 357 | 422.7923
0 | 25 | 0 | 0 | 35 | 0 | 35 | 5 | 305 | 382.5523
4 | 0 | 12 | 16 | 4 | 12 | 52 | 0 | 269.7 | 265.7547
0 | 55 | 10 | 0 | 10 | 0 | 15 | 10 | 606 | 548.448
0 | 16 | 8 | 4 | 16 | 20 | 36 | 0 | 259.4 | 266.0303
4 | 12 | 8 | 0 | 8 | 8 | 56 | 4 | 313.1 | 332.0566
0 | 30 | 5 | 0 | 30 | 0 | 20 | 15 | 427 | 455.6774
0 | 35 | 20 | 0 | 10 | 0 | 15 | 20 | 460 | 472.3271
0 | 20 | 10 | 0 | 10 | 0 | 45 | 15 | 443 | 483.3261
0 | 5 | 5 | 0 | 30 | 0 | 45 | 15 | 361 | 410.2535
4 | 0 | 4 | 4 | 16 | 12 | 56 | 4 | 310.2 | 335.1636
5 | 5 | 5 | 0 | 20 | 0 | 50 | 15 | 542 | 528.9773
0 | 4 | 8 | 4 | 16 | 20 | 44 | 4 | 267 | 275.3627
0 | 15 | 15 | 0 | 15 | 0 | 40 | 15 | 459 | 487.0325
0 | 12 | 4 | 0 | 4 | 16 | 40 | 24 | 406.4 | 404.3011
0 | 30 | 0 | 0 | 15 | 0 | 50 | 5 | 339 | 372.8024
0 | 20 | 15 | 0 | 0 | 0 | 35 | 30 | 559 | 560.101
0 | 10 | 20 | 0 | 5 | 0 | 60 | 5 | 397 | 441.7224
0 | 20 | 10 | 0 | 5 | 0 | 40 | 25 | 590 | 539.1857
0 | 30 | 10 | 0 | 10 | 0 | 30 | 20 | 625 | 577.645
0 | 0 | 8 | 4 | 16 | 12 | 52 | 8 | 316 | 316.5677
0 | 30 | 20 | 0 | 5 | 0 | 40 | 5 | 508 | 486.6817
0 | 5 | 5 | 0 | 30 | 0 | 55 | 5 | 308 | 357.5664
5 | 5 | 0 | 0 | 40 | 0 | 45 | 5 | 477 | 475.9291
0 | 15 | 25 | 0 | 5 | 0 | 50 | 5 | 503 | 476.2658
4 | 12 | 4 | 4 | 12 | 16 | 36 | 12 | 290.1 | 290.1951
0 | 25 | 20 | 0 | 10 | 0 | 35 | 10 | 460 | 483.4736
0 | 30 | 10 | 0 | 5 | 0 | 45 | 10 | 537 | 477.9344
0 | 40 | 25 | 0 | 10 | 0 | 20 | 5 | 502 | 472.1415
0 | 24 | 8 | 0 | 12 | 16 | 32 | 8 | 270.2 | 294.3891
4 | 32 | 8 | 4 | 4 | 20 | 24 | 4 | 311.4 | 283.1242
0 | 20 | 10 | 0 | 0 | 0 | 45 | 25 | 615 | 551.7319
4 | 40 | 0 | 0 | 12 | 4 | 36 | 4 | 211.4 | 230.5047
0 | 25 | 5 | 0 | 10 | 0 | 50 | 10 | 332 | 415.3061
0 | 40 | 5 | 0 | 15 | 0 | 20 | 20 | 518 | 537.4518
0 | 16 | 0 | 4 | 20 | 20 | 28 | 12 | 348.8 | 344.9164
5 | 0 | 5 | 0 | 45 | 0 | 45 | 0 | 253 | 281.0799
4 | 12 | 0 | 0 | 16 | 8 | 52 | 8 | 410.3 | 438.9915

## Test Results
Al | Co | Cr | Cu | Fe | Mn | Ni | V | Actual_Yield Strength (MPa) | Predicted_Yield Strength (MPa)
5 | 15 | 5 | 0 | 5 | 0 | 65 | 5 | 391 | 362.8676
0 | 40 | 20 | 0 | 5 | 0 | 30 | 5 | 461 | 516.076
0 | 24 | 4 | 0 | 8 | 4 | 36 | 24 | 431.5 | 460.1749
4 | 12 | 4 | 4 | 20 | 16 | 32 | 8 | 254.6 | 296.6252
0 | 10 | 10 | 0 | 55 | 0 | 25 | 0 | 310 | 324.7406
5 | 0 | 5 | 0 | 25 | 0 | 60 | 5 | 331 | 350.9408
0 | 20 | 10 | 0 | 0 | 0 | 45 | 25 | 615 | 551.7319
0 | 35 | 20 | 0 | 30 | 0 | 15 | 0 | 448 | 384.7518
0 | 15 | 5 | 0 | 45 | 0 | 30 | 5 | 364 | 395.3421
0 | 20 | 10 | 0 | 10 | 0 | 45 | 15 | 443 | 483.3261
4 | 4 | 4 | 8 | 28 | 16 | 32 | 4 | 252.1 | 252.9201
0 | 30 | 0 | 0 | 30 | 0 | 35 | 5 | 347 | 374.5371
4 | 12 | 8 | 0 | 8 | 8 | 56 | 4 | 313.1 | 332.0566
0 | 15 | 20 | 0 | 5 | 0 | 45 | 15 | 551 | 530.0886
0 | 10 | 5 | 0 | 5 | 0 | 50 | 30 | 637 | 601.1953125
0 | 25 | 5 | 0 | 10 | 0 | 35 | 25 | 614 | 518.95
0 | 20 | 8 | 4 | 0 | 20 | 44 | 4 | 340.8 | 336.1353
4 | 28 | 0 | 20 | 4 | 8 | 36 | 0 | 266.6 | 236.3006
0 | 30 | 10 | 0 | 15 | 0 | 30 | 15 | 444 | 514.0125
0 | 25 | 10 | 0 | 25 | 0 | 35 | 5 | 413 | 411.4322
0 | 25 | 20 | 0 | 10 | 0 | 35 | 10 | 460 | 483.4736
0 | 15 | 5 | 0 | 20 | 0 | 40 | 20 | 430 | 457.5287