## Sheet1
|  | Absolute Correlation | Signed Correlation
Hardness (GPa) SRJT | Hardness, HV | 0.8717808 | 0.8717808
Yield Strength (MPa) | Hardness, HV | 0.8099897 | 0.8099897
Ni | Co | 0.7372455 | -0.7372455
Hardness (GPa) SRJT | Yield Strength (MPa) | 0.6909827 | 0.6909827
| V | 0.6840287 | 0.6840287
Hardness, HV | V | 0.6558372 | 0.6558372
Yield Strength (MPa) | V | 0.6470782 | 0.6470782
Elong_T (%) | Hardness, HV | 0.6395962 | -0.6395962
| Mn | 0.538858 | 0.538858
Yield Strength (MPa) | Mn | 0.5234358 | -0.5234358
Elong_T (%) | UTS_True (Mpa) | 0.5113343 | 0.5113343
Hardness, HV | Mn | 0.5104165 | -0.5104165
UTS_True (Mpa) | V | 0.5071797 | 0.5071797
Elong_T (%) | Yield Strength (MPa) | 0.5049178 | -0.5049178
Ni | Al | 0.4735822 | 0.4735822
UTS_True (Mpa) | Fe | 0.4625317 | -0.4625317
Hardness (GPa) SRJT | Elong_T (%) | 0.4433837 | -0.4433837
V | Cu | 0.3818162 | -0.3818162
Cr | Al | 0.3780848 | -0.3780848
Co | Al | 0.3760901 | -0.3760901
V | Fe | 0.3659876 | -0.3659876
Elong_T (%) | Cu | 0.364336 | 0.364336
Modulus (GPa) SRJT | Hardness (GPa) SRJT | 0.3632651 | 0.3632651
Hardness (GPa) SRJT | Mn | 0.3587665 | -0.3587665
Modulus (GPa) SRJT | Fe | 0.3548145 | -0.3548145
Mn | Cu | 0.3539225 | 0.3539225
Hardness (GPa) SRJT | Fe | 0.3517138 | -0.3517138
Modulus (GPa) SRJT | Cu | 0.3495589 | -0.3495589
| Al | 0.3418898 | -0.3418898
Yield Strength (MPa) | Cu | 0.3392602 | -0.3392602
Modulus (GPa) SRJT | UTS_True (Mpa) | 0.3345448 | 0.3345448
Hardness, HV | Cr | 0.3310892 | 0.3310892
Yield Strength (MPa) | Cr | 0.3251307 | 0.3251307
UTS_True (Mpa) | Yield Strength (MPa) | 0.3233954 | 0.3233954
Hardness, HV | Co | 0.3206811 | 0.3206811
V | Al | 0.3204189 | -0.3204189
Hardness, HV | Cu | 0.316859 | -0.316859
Modulus (GPa) SRJT | Co | 0.3111876 | 0.3111876
Hardness (GPa) SRJT | Cu | 0.3072106 | -0.3072106
Yield Strength (MPa) | Co | 0.3057591 | 0.3057591