## Train Results
Al | Co | Cr | Cu | Fe | Mn | Ni | V | Actual_UTS_True (Mpa) | Predicted_UTS_True (Mpa)
0 | 15 | 5 | 0 | 15 | 0 | 40 | 25 | 1136 | 1160.093
0 | 15 | 5 | 0 | 20 | 0 | 40 | 20 | 986 | 798.5728
0 | 10 | 10 | 0 | 55 | 0 | 25 | 0 | 446 | 453.056
0 | 40 | 4 | 0 | 28 | 4 | 4 | 20 | 1312.9 | 1384.346
4 | 0 | 8 | 24 | 4 | 16 | 44 | 0 | 1060.7 | 1046.085
4 | 16 | 0 | 20 | 4 | 12 | 44 | 0 | 870.7 | 886.7903
0 | 10 | 5 | 0 | 5 | 0 | 50 | 30 | 1115 | 1212.447
0 | 50 | 10 | 0 | 15 | 0 | 15 | 10 | 1038 | 883.7007
0 | 15 | 5 | 0 | 45 | 0 | 30 | 5 | 547 | 469.6384
0 | 24 | 4 | 0 | 8 | 4 | 36 | 24 | 1447.1 | 1419.658
4 | 0 | 8 | 4 | 24 | 12 | 44 | 4 | 864.2 | 922.9664
0 | 15 | 15 | 0 | 5 | 0 | 45 | 20 | 1142 | 1161.336
0 | 16 | 8 | 4 | 16 | 20 | 36 | 0 | 801.2 | 943.941
4 | 20 | 4 | 4 | 16 | 0 | 52 | 0 | 800.2 | 791.9306
0 | 45 | 10 | 0 | 20 | 0 | 15 | 10 | 839 | 785.919
0 | 20 | 5 | 0 | 15 | 0 | 40 | 20 | 644 | 867.4951
0 | 10 | 0 | 0 | 0 | 0 | 75 | 15 | 899 | 940.5346
5 | 5 | 10 | 0 | 35 | 0 | 45 | 0 | 549 | 479.8464
5 | 10 | 5 | 0 | 20 | 0 | 55 | 5 | 804 | 850.449
5 | 10 | 0 | 0 | 5 | 0 | 55 | 25 | 1164 | 1257.585
0 | 30 | 0 | 0 | 30 | 0 | 35 | 5 | 610 | 467.356
5 | 20 | 5 | 0 | 25 | 0 | 45 | 0 | 615 | 621.5988
0 | 5 | 10 | 0 | 30 | 0 | 50 | 5 | 604 | 494.3451
4 | 0 | 12 | 4 | 4 | 16 | 52 | 8 | 1219.5 | 1198.733
4 | 12 | 8 | 0 | 8 | 8 | 56 | 4 | 938.4 | 1042.053
4 | 4 | 4 | 8 | 28 | 16 | 32 | 4 | 971.8 | 983.0665
0 | 15 | 20 | 0 | 5 | 0 | 45 | 15 | 1060 | 1030.712
0 | 5 | 10 | 0 | 10 | 0 | 55 | 20 | 977 | 959.0428
4 | 0 | 8 | 4 | 24 | 12 | 44 | 4 | 976.4 | 922.9664
0 | 30 | 10 | 0 | 15 | 0 | 30 | 15 | 966 | 1016.022
0 | 65 | 15 | 0 | 0 | 0 | 10 | 10 | 960 | 1004.695
4 | 8 | 0 | 12 | 20 | 8 | 48 | 0 | 911.2 | 837.6876
0 | 25 | 15 | 0 | 5 | 0 | 35 | 20 | 1197 | 1111.37
0 | 20 | 8 | 4 | 0 | 20 | 44 | 4 | 1043.6 | 1077.811
0 | 20 | 8 | 4 | 0 | 20 | 44 | 4 | 1095.8 | 1077.811
0 | 10 | 5 | 0 | 35 | 0 | 35 | 15 | 832 | 710.4744
4 | 12 | 0 | 0 | 16 | 8 | 52 | 8 | 1069.3 | 1168.616
4 | 12 | 8 | 4 | 16 | 8 | 48 | 0 | 897.5 | 916.1135
0 | 25 | 5 | 0 | 10 | 0 | 35 | 25 | 1311 | 1329.581
0 | 20 | 4 | 0 | 4 | 4 | 48 | 20 | 1399.7 | 1337.135
0 | 35 | 15 | 0 | 10 | 0 | 25 | 15 | 1042 | 1025.57
0 | 35 | 25 | 0 | 5 | 0 | 30 | 5 | 974 | 1000.64
4 | 16 | 0 | 4 | 12 | 8 | 52 | 4 | 1079.9 | 1046.393
0 | 40 | 5 | 0 | 15 | 0 | 15 | 25 | 1504 | 1411.892
0 | 45 | 15 | 0 | 10 | 0 | 15 | 15 | 1044 | 940.2574
4 | 8 | 4 | 4 | 16 | 12 | 48 | 4 | 930.4 | 982.7144
0 | 20 | 20 | 0 | 15 | 0 | 30 | 15 | 967 | 933.4698
0 | 40 | 20 | 0 | 5 | 0 | 30 | 5 | 863 | 942.7016
4 | 12 | 0 | 12 | 20 | 8 | 44 | 0 | 846.1 | 811.0241
0 | 10 | 10 | 0 | 25 | 0 | 50 | 5 | 660 | 517.3979
0 | 35 | 15 | 0 | 5 | 0 | 20 | 25 | 790 | 795.861
0 | 15 | 20 | 0 | 15 | 0 | 40 | 10 | 895 | 977.5291
4 | 12 | 0 | 12 | 20 | 8 | 44 | 0 | 791.6 | 811.0241
0 | 12 | 8 | 4 | 16 | 20 | 36 | 4 | 906 | 937.4377
4 | 12 | 4 | 4 | 20 | 16 | 32 | 8 | 1069.3 | 1087.28
4 | 8 | 0 | 0 | 4 | 8 | 52 | 24 | 1462.7 | 1437.751
4 | 0 | 4 | 0 | 20 | 8 | 52 | 12 | 950.9 | 1078.985
5 | 0 | 5 | 0 | 25 | 0 | 60 | 5 | 782 | 737.0715
0 | 25 | 10 | 0 | 5 | 0 | 35 | 25 | 1144 | 1260.681
4 | 8 | 12 | 4 | 4 | 24 | 40 | 4 | 1143.1 | 1173.99
0 | 25 | 10 | 0 | 20 | 0 | 40 | 5 | 621 | 549.6531
0 | 5 | 0 | 0 | 75 | 0 | 20 | 0 | 798 | 479.4799
0 | 45 | 5 | 0 | 15 | 0 | 25 | 10 | 671 | 708.3853
0 | 25 | 0 | 0 | 35 | 0 | 35 | 5 | 557 | 462.9758
4 | 0 | 12 | 16 | 4 | 12 | 52 | 0 | 1062.7 | 1040.14
0 | 55 | 10 | 0 | 10 | 0 | 15 | 10 | 952 | 970.3196
0 | 16 | 8 | 4 | 16 | 20 | 36 | 0 | 953.9 | 943.941
4 | 12 | 8 | 0 | 8 | 8 | 56 | 4 | 1160.3 | 1042.053
0 | 30 | 5 | 0 | 30 | 0 | 20 | 15 | 721 | 717.8878
0 | 35 | 20 | 0 | 10 | 0 | 15 | 20 | 462 | 605.4
0 | 20 | 10 | 0 | 10 | 0 | 45 | 15 | 986 | 934.6638
0 | 5 | 5 | 0 | 30 | 0 | 45 | 15 | 842 | 689.0301
4 | 0 | 4 | 4 | 16 | 12 | 56 | 4 | 1057.5 | 975.6276
5 | 5 | 5 | 0 | 20 | 0 | 50 | 15 | 1006 | 987.694
0 | 4 | 8 | 4 | 16 | 20 | 44 | 4 | 1019.4 | 960.467
0 | 15 | 15 | 0 | 15 | 0 | 40 | 15 | 931 | 1034.983
0 | 12 | 4 | 0 | 4 | 16 | 40 | 24 | 1293.4 | 1397.289
0 | 30 | 0 | 0 | 15 | 0 | 50 | 5 | 620 | 521.9673
0 | 20 | 15 | 0 | 0 | 0 | 35 | 30 | 561 | 848.9033
0 | 0 | 8 | 4 | 16 | 12 | 52 | 8 | 945.9 | 1039.291
0 | 10 | 20 | 0 | 5 | 0 | 60 | 5 | 734 | 775.8019
0 | 20 | 10 | 0 | 5 | 0 | 40 | 25 | 1274 | 1250.288
0 | 16 | 0 | 4 | 20 | 20 | 28 | 12 | 515.8 | 956.7731
0 | 30 | 10 | 0 | 10 | 0 | 30 | 20 | 1221 | 1248.958
4 | 16 | 8 | 0 | 12 | 0 | 48 | 12 | 1180.3 | 1107.57
0 | 0 | 8 | 4 | 16 | 12 | 52 | 8 | 1101.1 | 1039.291
0 | 30 | 20 | 0 | 5 | 0 | 40 | 5 | 857 | 902.0812
0 | 5 | 5 | 0 | 30 | 0 | 55 | 5 | 620 | 490.7535
5 | 5 | 0 | 0 | 40 | 0 | 45 | 5 | 1062 | 996.9169
0 | 15 | 25 | 0 | 5 | 0 | 50 | 5 | 854 | 879.1661
4 | 12 | 4 | 4 | 12 | 16 | 36 | 12 | 1098.1 | 1210.563
0 | 25 | 20 | 0 | 10 | 0 | 35 | 10 | 932 | 976.5269
0 | 30 | 10 | 0 | 5 | 0 | 45 | 10 | 829 | 860.8177
0 | 40 | 25 | 0 | 10 | 0 | 20 | 5 | 996 | 1018.384
0 | 24 | 8 | 0 | 12 | 16 | 32 | 8 | 1049.1 | 1066.291
4 | 32 | 8 | 4 | 4 | 20 | 24 | 4 | 1127 | 1133.185
0 | 24 | 8 | 0 | 12 | 16 | 32 | 8 | 957.6 | 1066.291
0 | 20 | 10 | 0 | 0 | 0 | 45 | 25 | 1256 | 1305.279
4 | 40 | 0 | 0 | 12 | 4 | 36 | 4 | 900.6 | 877.2238
0 | 25 | 5 | 0 | 10 | 0 | 50 | 10 | 634 | 707.3487
0 | 40 | 5 | 0 | 15 | 0 | 20 | 20 | 1325 | 1382.753
0 | 16 | 0 | 4 | 20 | 20 | 28 | 12 | 1070.6 | 956.7731
5 | 0 | 5 | 0 | 45 | 0 | 45 | 0 | 492 | 490.5848
4 | 20 | 4 | 4 | 16 | 0 | 52 | 0 | 761.3 | 791.9306
4 | 12 | 0 | 0 | 16 | 8 | 52 | 8 | 1259.2 | 1168.616

## Test Results
Al | Co | Cr | Cu | Fe | Mn | Ni | V | Actual_UTS_True (Mpa) | Predicted_UTS_True (Mpa)
0 | 20 | 5 | 0 | 25 | 0 | 35 | 15 | 822 | 638.6177
0 | 8 | 0 | 4 | 4 | 28 | 36 | 20 | 1021.5 | 960.1145
0 | 25 | 10 | 0 | 25 | 0 | 35 | 5 | 676 | 509.747
5 | 10 | 5 | 0 | 25 | 0 | 50 | 5 | 816 | 775.4272
0 | 10 | 5 | 0 | 10 | 0 | 55 | 20 | 1040 | 868.8445
15 | 5 | 0 | 0 | 15 | 0 | 65 | 0 | 333 | 505.7286
4 | 16 | 0 | 4 | 12 | 8 | 52 | 4 | 949.4 | 1046.393
0 | 5 | 15 | 0 | 5 | 0 | 70 | 5 | 764 | 738.5126
0 | 5 | 20 | 0 | 10 | 0 | 55 | 10 | 886 | 870.5496
4 | 8 | 4 | 4 | 16 | 12 | 48 | 4 | 988.8 | 982.7144
4 | 28 | 0 | 20 | 4 | 8 | 36 | 0 | 920.4 | 807.5053
0 | 35 | 20 | 0 | 30 | 0 | 15 | 0 | 892 | 618.7322
4 | 0 | 4 | 0 | 4 | 4 | 60 | 24 | 1476.3 | 1290.851
0 | 50 | 5 | 0 | 15 | 0 | 5 | 25 | 1581 | 1395.777
0 | 25 | 10 | 0 | 35 | 0 | 25 | 5 | 576 | 476.1136
0 | 10 | 0 | 0 | 30 | 0 | 40 | 20 | 850 | 849.6124
5 | 5 | 10 | 0 | 20 | 0 | 55 | 5 | 759 | 735.9639
5 | 10 | 0 | 0 | 30 | 0 | 50 | 5 | 691 | 1011.279
4 | 0 | 4 | 0 | 20 | 8 | 52 | 12 | 1276.4 | 1078.985
0 | 75 | 0 | 0 | 15 | 0 | 0 | 10 | 646 | 951.5593
4 | 12 | 4 | 0 | 28 | 0 | 40 | 12 | 1097.4 | 1088.76
0 | 25 | 25 | 0 | 15 | 0 | 25 | 10 | 945 | 888.1221
0 | 40 | 15 | 0 | 5 | 0 | 30 | 10 | 863 | 926.8263
0 | 0 | 20 | 0 | 55 | 0 | 25 | 0 | 569 | 449.3079
4 | 4 | 12 | 0 | 0 | 4 | 52 | 24 | 1161.4 | 1250.791
4 | 12 | 8 | 4 | 16 | 8 | 48 | 0 | 888.3 | 916.1136
5 | 15 | 5 | 0 | 5 | 0 | 65 | 5 | 622 | 982.974