## Sheet1
|  | Absolute Correlation | Signed Correlation
Computed Valence Electron Concentration | Cobalt | 0.9608355 | -0.9608355
| Nickel | 0.8393496 | 0.8393496
Tension Elongation (%) | UTS/YS | 0.823304 | 0.823304
Nickel | Cobalt | 0.7584896 | -0.7584896
Hardness (GPa) | Yield Strength (MPa) | 0.6978583 | 0.6978583
UTS/YS | Yield Strength (MPa) | 0.646146 | -0.646146
Hardness (GPa) | Vanadium | 0.6451078 | 0.6451078
Yield Strength (MPa) | Vanadium | 0.6448387 | 0.6448387
UTS/YS | Manganese | 0.5921868 | 0.5921868
| Copper | 0.5393304 | 0.5393304
Computed Pugh Ratio | Vanadium | 0.5363292 | -0.5363292
Tension Elongation (%) | Ultimate Tensile Strength (MPa) | 0.5352727 | 0.5352727
Computed Pugh Ratio | Iron | 0.524731 | 0.524731
Yield Strength (MPa) | Computed Valence Electron Concentration | 0.5236284 | -0.5236284
Modulus (GPa) | Yield Strength (MPa) | 0.493857 | 0.493857
Nickel | Aluminum | 0.4926051 | 0.4926051
Copper | Manganese | 0.4829272 | 0.4829272
Tension Elongation (%) | Manganese | 0.4724511 | 0.4724511
Predicted Yield Strength at 298K (MPa) | Aluminum | 0.4696217 | 0.4696217
Computed Valence Electron Concentration | Aluminum | 0.4611424 | 0.4611424
Modulus (GPa) | Hardness (GPa) | 0.4559545 | 0.4559545
Computed Valence Electron Concentration | Vanadium | 0.4509006 | -0.4509006
Ultimate Tensile Strength (MPa) | Vanadium | 0.4400443 | 0.4400443
Computed Pugh Ratio | Predicted Yield Strength at 298K (MPa) | 0.4351471 | -0.4351471
Yield Strength (MPa) | Manganese | 0.4345957 | -0.4345957
Tension Elongation (%) | Yield Strength (MPa) | 0.4321969 | -0.4321969
Ultimate Tensile Strength (MPa) | Computed Pugh Ratio | 0.4243714 | -0.4243714
UTS/YS | Ultimate Tensile Strength (MPa) | 0.4197425 | 0.4197425
Ultimate Tensile Strength (MPa) | Iron | 0.4196538 | -0.4196538
Vanadium | Aluminum | 0.4148052 | -0.4148052
Hardness (GPa) | UTS/YS | 0.4142604 | -0.4142604
Tension Elongation (%) | Copper | 0.4114861 | 0.4114861
Yield Strength (MPa) | Cobalt | 0.4098487 | 0.4098487
| Copper | 0.4083575 | -0.4083575
| Aluminum | 0.4063473 | -0.4063473
Cobalt | Aluminum | 0.4052036 | -0.4052036
Hardness (GPa) | Computed Pugh Ratio | 0.3984283 | -0.3984283
| Computed Valence Electron Concentration | 0.393645 | -0.393645
Copper | Vanadium | 0.3918238 | -0.3918238
Hardness (GPa) | Tension Elongation (%) | 0.3909109 | -0.3909109