## HTMDEC_MasterTable_Iterations (
Year | Iteration | Alloy Name | Al | Co | Cr | Cu | Fe | Mn | Ni | V | VarvYS pred(MPa) at 298K | SFE_calc | VEC Avg | EDS Measured Atomic % Al | EDS Measured Atomic % Co | EDS Measured Atomic % Cr | EDS Measured Atomic % Cu | EDS Measured Atomic % Fe | EDS Measured Atomic % Mn | EDS Measured Atomic % Ni | EDS Measured Atomic % V | Hardness, HV | Yield Strength (MPa) | UTS_True (Mpa) | UTS/YS | Elong_T (%) | Hardness (GPa) SRJT | Modulus (GPa) SRJT | Avg Hdyn (GPa) HSR | Avg Hqs (GPa) HSR | Avg HDYN/HQS | Indentation Depth (µm) | Depth of Penetration (mm) FE_Sim | Cracked | Processing | Recrystallization | XRD Phase | Tension Test Designation | Grain Size(um) | Notes
1 | AAA | AAA01 | 0 | 45 | 10 | 0 | 20 | 0 | 15 | 10 | 248.2045893 | -85.33 | 510 | 0 | 44.4 | 10.4 | 0 | 20.3 | 0 | 14.5 | 10.3 |  | 487 | 839 | 1.72 | 25.7 | 2.62 | 211 | [5 empty] | 0 | Forged | No Treatment | FCC | Ductile | N/A
1 | AAA | AAA02 | 0 | 30 | 10 | 0 | 5 | 0 | 45 | 10 | 244.4242487 | -19.13 | 660 | 0 | 30.2 | 10.4 | 0 | 5.2 | 0 | 43.9 | 10.4 |  | 537 | 829 | 1.54 | 20.8 | 2.85 | 222 | [5 empty] | 0 | Forged | No Treatment | FCC | Ductile | N/A
1 | AAA | AAA03 | 0 | 30 | 5 | 0 | 30 | 0 | 20 | 15 | 275.6920066 | -58.22 | 605 | 0 | 29.8 | 5.3 | 0 | 30.1 | 0 | 19.5 | 15.3 |  | 427 | 721 | 1.69 | 22.1 | 2.4 | 196 | [5 empty] | 0 | Forged | No Treatment | FCC | Ductile | N/A
1 | AAA | AAA04 | 0 | 25 | 10 | 0 | 20 | 0 | 40 | 5 | 173.2094365 | 1.64 | 695 | 0 | 25.2 | 10.4 | 0 | 20.2 | 0 | 39.0 | 5.2 |  | 383 | 621 | 1.62 | 19.5 | 2.31 | 191 | [5 empty] | 0 | Forged | No Treatment | FCC | Ductile | N/A
1 | AAA | AAA05 | 0 | 10 | 10 | 0 | 55 | 0 | 25 | 0 | 77.58102447 | 11.39 | 770 | 0 | 10.1 | 10.6 | 0 | 54.8 | 0 | 24.5 | 0 |  | 310 | 446 | 1.44 | 18.3 | 1.82 | 166 | [5 empty] | 0 | Forged | No Treatment | FCC | Ductile | N/A
1 | AAA | AAA06 | 0 | 35 | 25 | 0 | 5 | 0 | 30 | 5 | 202.0427935 | -46.09 | 585 | 0 | 34.9 | 25.6 | 0 | 5.0 | 0 | 29.3 | 5.2 |  | 650 | 974 | 1.5 | 20.5 | 2.9 | 215 | [5 empty] | 0 | Forged | No Treatment | FCC | Ductile | N/A
1 | AAA | AAA07 | 0 | 55 | 10 | 0 | 10 | 0 | 15 | 10 | 254.5196106 | -124.99 | 450 | 0 | 54.7 | 10.3 | 0 | 10.1 | 0 | 14.6 | 10.3 |  | 606 | 952 | 1.57 | 24.9 | 2.88 | 211 | [5 empty] | 0 | Forged | No Treatment | FCC | Ductile | N/A
1 | AAA | AAA08 | 0 | 10 | 10 | 0 | 25 | 0 | 50 | 5 | 166.3823782 | 39.67 | 805 | 0 | 10.2 | 10.5 | 0 | 25.5 | 0 | 48.4 | 5.3 |  | 447 | 660 | 1.48 | 14.2 | 2.15 | 191 | [5 empty] | 0 | Forged | No Treatment | FCC | Ductile | N/A
1 | AAA | AAA09 | 5 | 0 | 5 | 0 | 25 | 0 | 60 | 5 | 425.7082281 | 81.81 | 870 | 5.5 | 0 | 5.2 | 0 | 25.5 | 0 | 58.6 | 5.3 |  | 331 | 782 | 2.36 | 40.1 | 2.31 | 182 | [5 empty] | 0 | Forged | No Treatment | FCC | Ductile | N/A
1 | AAA | AAA10 | 0 | 5 | 15 | 0 | 5 | 0 | 70 | 5 | 171.0651695 | 79.61 | 865 | 0 | 5.2 | 15.5 | 0 | 5.2 | 0 | 69.0 | 5.1 |  | 376 | 764 | 2.03 | 28.1 | 2.24 | 205 | [5 empty] | 0 | Forged | No Treatment | FCC | Ductile | N/A
1 | AAA | AAA11 | 0 | 15 | 5 | 0 | 45 | 0 | 30 | 5 | 155.0269204 | 103.02 | 745 | 0 | 15.2 | 5.2 | 0 | 45.1 | 0 | 29.3 | 5.2 |  | 364 | 547 | 1.5 | 11.9 | 1.91 | 167 | [5 empty] | 0 | Forged | No Treatment | FCC | Ductile | N/A
1 | AAA | AAA12 | 5 | 15 | 5 | 0 | 5 | 0 | 65 | 5 | 448.2754879 | 92.67 | 790 | 5.3 | 15.2 | 5.3 | 0 | 5.2 | 0 | 63.8 | 5.1 |  | 391 | 622 | 1.59 | 16.7 | 2.47 | 241 | [5 empty] | 0 | Forged | No Treatment | FCC | Ductile | N/A
1 | AAA | AAA13 | 5 | 10 | 5 | 0 | 25 | 0 | 50 | 5 | 430.9015976 | 61.48 | 790 | 5 | 10.3 | 5.2 | 0 | 25.4 | 0 | 49 | 5.1 |  | 275 | 816 | 2.97 | 0 | 2.32 | 188 | [5 empty] | 0 | Forged | No Treatment | FCC | Brittle | N/A
1 | AAA | AAA14 | 0 | 25 | 10 | 0 | 5 | 0 | 35 | 25 | 366.0800116 | 177.3 | 625 | 0 | 24.9 | 10.1 | 0 | 5.0 | 0 | 34.8 | 25.2 |  | 601 | 1144 | 1.9 | 29.9 | 3.4 | 194 | [5 empty] | 0 | Forged | No Treatment | FCC | Ductile | N/A
1 | AAA | AAA15 | 5 | 0 | 5 | 0 | 45 | 0 | 45 | 0 | 372.6474182 | 176.36 | 855 | 4.9 | 0 | 5.4 | 0 | 45.5 | 0 | 44.2 | 0 |  | 253 | 492 | 1.94 | 23.3 | 1.96 | 147 | [5 empty] | 0 | Forged | No Treatment | FCC | Ductile | N/A
1 | AAA | AAA16 | 0 | 5 | 10 | 0 | 10 | 0 | 55 | 20 | 321.2962495 | 202.24 | 800 | 0 | 5.0 | 10.1 | 0 | 10.1 | 0 | 54.7 | 20.0 |  | 517 | 977 | 1.89 | 26.7 | 2.88 | 207 | [5 empty] | 0 | Forged | No Treatment | FCC | Ductile | N/A
1 | AAB | AAB01 | 0 | 50 | 10 | 0 | 15 | 0 | 15 | 10 | 252.0209975 | -104.78 | 480 | 0 | 49.6 | 10.2 | 0 | 15.3 | 0 | 14.7 | 10.2 |  | 539 | 1038 | 1.93 | 34.6 | 2.68 | 230 | [5 empty] | 0 | Forged | No Treatment | FCC | Ductile | N/A
1 | AAB | AAB02 | 0 | 5 | 0 | 0 | 75 | 0 | 20 | 0 | 52.69286578 | -519.41 | 810 | 0 | 5.1 | 0 | 0 | 75 | 0 | 19.9 | 0 |  | 610 | 798 | 1.31 | 3.6 | 2.53 | 185 | [5 empty] | 1 | Forged | No Treatment | BCC | Ductile | N/A
1 | AAB | AAB03 | 0 | 25 | 10 | 0 | 35 | 0 | 25 | 5 | 170.3134521 | 9.49 | 665 | 0 | 24.8 | 10.2 | 0 | 35.2 | 0 | 24.7 | 5.1 |  | 363 | 576 | 1.59 | 17.2 | 2.13 | 175 | [5 empty] | 0 | Forged | No Treatment | FCC | Ductile | N/A
1 | AAB | AAB04 | 0 | 25 | 10 | 0 | 25 | 0 | 35 | 5 | 173.3394582 | -0.79 | 685 | 0 | 24.9 | 10.2 | 0 | 25.2 | 0 | 34.5 | 5.1 |  | 413 | 676 | 1.64 | 20.1 | 2.29 | 193 | [5 empty] | 0 | Forged | No Treatment | FCC | Ductile | N/A
1 | AAB | AAB05 | 0 | 25 | 5 | 0 | 10 | 0 | 50 | 10 | 233.5765555 | -4.9 | 710 | 0 | 25.1 | 5.1 | 0 | 10.1 | 0 | 49.6 | 10.1 |  | 332 | 634 | 1.91 | 28.7 | 2.35 | 214 | [5 empty] | 0 | Forged | No Treatment | FCC | Ductile | N/A
1 | AAB | AAB06 | 0 | 30 | 20 | 0 | 5 | 0 | 40 | 5 | 191.1275556 | -16.78 | 645 | 0 | 29.9 | 20.5 | 0 | 5.1 | 0 | 39.3 | 5.1 |  | 508 | 857 | 1.69 | 24.4 | 2.6 | 241 | [5 empty] | 0 | Forged | No Treatment | FCC | Ductile | N/A
1 | AAB | AAB07 | 0 | 40 | 15 | 0 | 5 | 0 | 30 | 10 | 257.043102 | -55.61 | 560 | 0 | 40.0 | 15.3 | 0 | 5.1 | 0 | 29.5 | 10.1 |  | 448 | 863 | 1.93 | 28.2 | 2.78 | 221 | [5 empty] | 0 | Forged | No Treatment | FCC | Ductile | N/A
1 | AAB | AAB08 | 0 | 5 | 10 | 0 | 30 | 0 | 50 | 5 | 162.3165993 | 48.75 | 835 | 0 | 5.1 | 10.3 | 0 | 30.2 | 0 | 49.4 | 5.1 |  | 324 | 604 | 1.86 | 23.4 | 2.11 | 172 | [5 empty] | 0 | Forged | No Treatment | FCC | Ductile | N/A
1 | AAB | AAB09 | 0 | 30 | 0 | 0 | 30 | 0 | 35 | 5 | 158.4312767 | 102.88 | 675 | 0 | 29.9 | 0 | 0 | 30.5 | 0 | 34.4 | 5.1 |  | 347 | 610 | 1.76 | 20 | 1.98 | 159 | [5 empty] | 0 | Forged | No Treatment | FCC | Ductile | N/A
1 | AAB | AAB10 | 5 | 20 | 5 | 0 | 25 | 0 | 45 | 0 | 400.9904629 | 63.06 | 735 | 5.1 | 20.1 | 5.1 | 0 | 25.3 | 0 | 44.3 | 0 |  | 313 | 615 | 1.96 | 24.6 | 2.11 | 167 | [5 empty] | 0 | Forged | No Treatment | FCC | Ductile | N/A
1 | AAB | AAB11 | 0 | 5 | 20 | 0 | 10 | 0 | 55 | 10 | 242.7841552 | 79.94 | 810 | 0 | 5.0 | 20.3 | 0 | 10.2 | 0 | 54.3 | 10.2 |  | 427 | 886 | 2.07 | 31.5 | 2.62 | 220 | [5 empty] | 0 | Forged | No Treatment | FCC | Ductile | N/A
1 | AAB | AAB12 | 0 | 15 | 5 | 0 | 20 | 0 | 40 | 20 | 312.9648164 | 74.64 | 720 | 0 | 15.0 | 5.1 | 0 | 20.2 | 0 | 39.4 | 20.4 |  | 430 | 986 | 2.29 | 37 | 2.71 | 189 | [5 empty] | 0 | Forged | No Treatment | FCC | Ductile | N/A
1 | AAB | AAB13 | 5 | 5 | 10 | 0 | 35 | 0 | 45 | 0 | 389.3162381 | 108.08 | 815 | 5.2 | 5.1 | 10.2 | 0 | 35.2 | 0 | 44.2 | 0 |  | 250 | 549 | 2.2 | 27.5 | 1.87 | 179 | [5 empty] | 0 | Forged | No Treatment | FCC | Ductile | N/A
1 | AAB | AAB14 | 5 | 10 | 0 | 0 | 30 | 0 | 50 | 5 | 421.8442395 | 88.48 | 800 | 5.3 | 10.2 | 0 | 0 | 30.3 | 0 | 49.0 | 5.1 |  | 282 | 691 | 2.45 | 41.8 | 2.25 | 191 | [5 empty] | 0 | Forged | No Treatment | FCC | Ductile | N/A
1 | AAB | AAB15 | 5 | 5 | 10 | 0 | 20 | 0 | 55 | 5 | 437.0314243 | 61.23 | 820 | 4.6 | 5.1 | 10.1 | 0 | 20.3 | 0 | 55.0 | 4.9 |  | 367 | 759 | 2.07 | 33.8 | 2.57 | 221 | [5 empty] | 0 | Forged | No Treatment | FCC | Ductile | N/A
1 | AAB | AAB16 | 15 | 5 | 0 | 0 | 15 | 0 | 65 | 0 | 722.4830729 | 212.08 | 825 | 14.2 | 5.3 | 0 | 0 | 15.6 | 0 | 64.9 | 0 |  | 299 | 333 | 1.11 | 1.4 | 2.97 | 160 | [5 empty] | 0 | Forged | No Treatment | L12 | Ductile | N/A
1 | AAC | AAC01 | 0 | 15 | 25 | 0 | 5 | 0 | 50 | 5 | 192.6929684 | 29.1 | 745 | 0 | 15.1 | 25.2 | 0 | 5.1 | 0 | 49.6 | 5.1 |  | 503 | 854 | 1.7 | 22.5 | 2.82 | 201 | [5 empty] | 0 | Forged | No Treatment | FCC | Ductile | N/A
1 | AAC | AAC02 | 0 | 10 | 5 | 0 | 35 | 0 | 35 | 15 | 257.1647128 | -0.3 | 755 | 0 | 10.0 | 5.0 | 0 | 35.1 | 0 | 34.8 | 15.0 |  | 391 | 832 | 2.13 | 29.7 | 2.52 | 191 | [5 empty] | 0 | Forged | No Treatment | FCC | Ductile | N/A
1 | AAC | AAC03 | 0 | 40 | 20 | 0 | 5 | 0 | 30 | 5 | 195.157012 | -61.1 | 565 | 0 | 40.1 | 20.2 | 0 | 5.1 | 0 | 29.5 | 5.1 |  | 461 | 863 | 1.87 | 26.2 | 3.05 | 216 | [5 empty] | 0 | Forged | No Treatment | FCC | Ductile | N/A
1 | AAC | AAC04 | 0 | 45 | 15 | 0 | 10 | 0 | 15 | 15 | 309.0216024 | -36.6 | 485 | 0 | 44.8 | 15.1 | 0 | 10.1 | 0 | 14.8 | 15.1 |  | 569 | 1044 | 1.83 | 29.1 | 3.17 | 225 | [5 empty] | 0 | Forged | No Treatment | FCC | Ductile | N/A
1 | AAC | AAC05 | 0 | 75 | 0 | 0 | 15 | 0 | 0 | 10 | 241.5553432 | -136.2 | 320 | 0 | 74.4 | 0 | 0 | 15.4 | 0 | 0 | 10.2 |  | 382 | 646 | 1.69 | 27.2 | 2.25 | 199 | [5 empty] | 0 | Forged | No Treatment | FCC | Ductile | N/A
1 | AAC | AAC06 | 0 | 25 | 20 | 0 | 10 | 0 | 35 | 10 | 253.5297866 | 7.6 | 650 | 0 | 24.9 | 20.3 | 0 | 10.1 | 0 | 34.4 | 10.2 |  | 460 | 932 | 2.03 | 32.6 | 2.73 | 193 | [5 empty] | 0 | Forged | No Treatment | FCC | Ductile | N/A
1 | AAC | AAC07 | 0 | 45 | 5 | 0 | 15 | 0 | 25 | 10 | 241.6991009 | -99 | 540 | 0 | 45.0 | 5.1 | 0 | 15.2 | 0 | 24.7 | 9.9 |  | 357 | 671 | 1.88 | 26.6 | 2.58 | 223 | [5 empty] | 0 | Forged | No Treatment | FCC | Ductile | N/A
1 | AAC | AAC08 | 0 | 30 | 10 | 0 | 15 | 0 | 30 | 15 | 293.4822158 | -26.3 | 615 | 0 | 29.8 | 10.1 | 0 | 15.2 | 0 | 29.6 | 15.2 |  | 444 | 966 | 2.18 | 33.8 | 2.83 | 213 | [5 empty] | 0 | Forged | No Treatment | FCC | Ductile | N/A
1 | AAC | AAC09 | 5 | 10 | 5 | 0 | 20 | 0 | 55 | 5 | 435.8880453 | 67.3 | 800 | 5.2 | 10.0 | 5.1 | 0 | 20.3 | 0 | 54.2 | 5.1 |  | 366 | 804 | 2.2 | 38.4 | 2.67 | 222 | [5 empty] | 0 | Forged | No Treatment | FCC | Ductile | N/A
1 | AAC | AAC10 | 0 | 10 | 20 | 0 | 5 | 0 | 60 | 5 | 182.6807328 | 50.3 | 805 | 0 | 10.3 | 20.4 | 0 | 5.1 | 0 | 59.2 | 5.1 |  | 397 | 734 | 1.85 | 22.4 | 2.58 | 240 | [5 empty] | 0 | Forged | No Treatment | FCC | Ductile | N/A
1 | AAC | AAC11 | 0 | 10 | 5 | 0 | 5 | 0 | 50 | 30 | 374.9055941 | 360.9 | 740 | 0 | 10.0 | 5.0 | 0 | 5.0 | 0 | 49.5 | 30.5 |  | 637 | 1115 | 1.75 | 25 | 3.32 | 191 | [5 empty] | 0 | Forged | No Treatment | FCC | Ductile | N/A
1 | AAC | AAC12 | 0 | 35 | 15 | 0 | 5 | 0 | 20 | 25 | 371.290979 | 92.1 | 525 | [9 empty] | 790 | 790 | 1 | 0 | 6.04 | 219 | [5 empty] | 1 | Forged | No Treatment | D022 | Brittle | N/A
1 | AAC | AAC13 | 0 | 15 | 20 | 0 | 5 | 0 | 45 | 15 | 299.8907032 | 120.5 | 715 | 0 | 15.1 | 20.2 | 0 | 5.1 | 0 | 44.4 | 15.3 |  | 551 | 1060 | 1.92 | 31 | 2.96 | 205 | [5 empty] | 0 | Forged | No Treatment | FCC | Ductile | N/A
1 | AAC | AAC14 | 0 | 15 | 5 | 0 | 15 | 0 | 40 | 25 | 344.4982674 | 196 | 705 | 0 | 15.0 | 5.0 | 0 | 15.1 | 0 | 39.5 | 25.4 |  | 541 | 1136 | 2.1 | 33.7 | 3.32 | 207 | [5 empty] | 0 | Forged | No Treatment | FCC | Ductile | N/A
1 | AAC | AAC15 | 5 | 5 | 5 | 0 | 20 | 0 | 50 | 15 | 472.4146152 | 119.9 | 790 | 5.5 | 4.9 | 5.0 | 0 | 20.2 | 0 | 49.4 | 15.1 |  | 542 | 1006 | 1.86 | 29.1 | 3.35 | 232 | [5 empty] | 0 | Forged | No Treatment | FCC | Ductile | N/A
1 | AAC | AAC16 | 0 | 25 | 15 | 0 | 5 | 0 | 35 | 20 | 340.2266634 | 118.5 | 630 | 0 | 24.9 | 15.2 | 0 | 5.2 | 0 | 34.3 | 20.4 |  | 613 | 1197 | 1.95 | 31.8 | 3.29 | 217 | [5 empty] | 0 | Forged | No Treatment | FCC | Ductile | N/A
1 | AAD | AAD01 | 0 | 30 | 10 | 0 | 10 | 0 | 30 | 20 | 335.5917857 | 47.1 | 600 | 0 | 29.6 | 10.6 | 0 | 9.9 | 0 | 28.6 | 21.2 |  | 625 | 1221 | 1.95 | 31 | 3.37 | 201 | [5 empty] | 0 | Forged | No Treatment | FCC | Ductile | N/A
1 | AAD | AAD02 | 0 | 40 | 5 | 0 | 15 | 0 | 15 | 25 | 359.5723946 | -3 | 505 | 0 | 39.4 | 5.3 | 0 | 14.9 | 0 | 14.3 | 26.1 |  | 551 | 1504 | 2.73 | 24 | 3.82 | 191 | [5 empty] | 0 | Forged | No Treatment | FCC | Ductile | N/A
1 | AAD | AAD03 | 0 | 5 | 5 | 0 | 30 | 0 | 45 | 15 | 261.1804501 | 19.5 | 805 | 0 | 5.3 | 5.3 | 0 | 30.4 | 0 | 43.2 | 15.8 |  | 361 | 842 | 2.33 | 34 | 2.38 | 216 | [5 empty] | 0 | Forged | No Treatment | FCC | Ductile | N/A
1 | AAD | AAD04 | 0 | 20 | 5 | 0 | 25 | 0 | 35 | 15 | 275.7386381 | -32.5 | 695 | 0 | 20.2 | 5.3 | 0 | 25.2 | 0 | 33.5 | 15.8 |  | 391 | 822 | 2.1 | 30 | 2.3 | 225 | [5 empty] | 0 | Forged | No Treatment | FCC | Ductile | N/A
1 | AAD | AAD05 | 0 | 40 | 25 | 0 | 10 | 0 | 20 | 5 | 203.7096246 | -85.3 | 535 | 0 | 39.2 | 26.2 | 0 | 10 | 0 | 19.2 | 5.3 |  | 502 | 996 | 1.98 | 32 | 2.77 | 199 | [5 empty] | 0 | Forged | No Treatment | FCC | Ductile | N/A
1 | AAD | AAD06 | 0 | 35 | 15 | 0 | 10 | 0 | 25 | 15 | 303.7173841 | -7.5 | 565 | 0 | 34.5 | 15.7 | 0 | 10 | 0 | 24 | 15.8 |  | 521 | 1042 | 2 | 30 | 2.94 | 193 | [5 empty] | 0 | Forged | No Treatment | FCC | Ductile | N/A
1 | AAD | AAD07 | 0 | 20 | 10 | 0 | 10 | 0 | 45 | 15 | 292.5769617 | 37.4 | 705 | 0 | 20.1 | 10.6 | 0 | 10.1 | 0 | 43.2 | 15.9 |  | 443 | 986 | 2.23 | 34 | 2.93 | 223 | [5 empty] | 0 | Forged | No Treatment | FCC | Ductile | N/A
1 | AAD | AAD08 | 0 | 25 | 25 | 0 | 15 | 0 | 25 | 10 | 250.7808665 | 3.2 | 620 | 0 | 24.7 | 26.2 | 0 | 14.7 | 0 | 23.9 | 10.6 |  | 491 | 945 | 1.92 | 29 | 2.77 | 213 | [5 empty] | 0 | Forged | No Treatment | FCC | Ductile | N/A
1 | AAD | AAD09 | 0 | 15 | 15 | 0 | 5 | 0 | 45 | 20 | 334.364454 | 185.8 | 710 | 0 | 15 | 15.8 | 0 | 4.9 | 0 | 43.3 | 21 |  | 525 | 1142 | 2.18 | 35 | 2.95 | 222 | [5 empty] | 0 | Forged | No Treatment | FCC | Ductile | N/A
1 | AAD | AAD10 | 0 | 5 | 5 | 0 | 30 | 0 | 55 | 5 | 156.4381732 | 75.2 | 855 | 0 | 5.4 | 5.4 | 0 | 30.9 | 0 | 53.1 | 5.3 |  | 308 | 620 | 2.01 | 23 | 2.15 | 240 | [5 empty] | 0 | Forged | No Treatment | FCC | Ductile | N/A
1 | AAD | AAD11 | 0 | 20 | 10 | 0 | 5 | 0 | 40 | 25 | 363.0869922 | 220.2 | 665 | 0 | 19.8 | 10.5 | 0 | 4.9 | 0 | 38.5 | 26.3 |  | 590 | 1274 | 2.16 | 32 | 3.41 | 191 | [5 empty] | 0 | Forged | No Treatment | FCC | Ductile | N/A
1 | AAD | AAD12 | 0 | 20 | 15 | 0 | 0 | 0 | 35 | 30 | 386.2269491 | 266.2 | 630 | [9 empty] | 559 | 561 | 1 | 0 | 5.96 | 219 | [5 empty] | 1 | Forged | No Treatment | FCC + FCC | Brittle | N/A
1 | AAD | AAD13 | 5 | 10 | 0 | 0 | 5 | 0 | 55 | 25 | 512.047066 | 257.7 | 750 | 3.1 | 10.4 | 0 | 0 | 5.2 | 0 | 54.7 | 26.6 |  | 669 | 1164 | 1.74 | 26 | 3.48 | 205 | [5 empty] | 0 | Forged | No Treatment | FCC | Ductile | N/A
1 | AAD | AAD14 | 0 | 15 | 15 | 0 | 15 | 0 | 40 | 15 | 286.9361868 | 74.3 | 715 | 0 | 15.1 | 15.8 | 0 | 14.9 | 0 | 38.4 | 15.8 |  | 459 | 931 | 2.03 | 30 | 2.57 | 207 | [5 empty] | 0 | Forged | No Treatment | FCC | Ductile | N/A
1 | AAD | AAD15 | 0 | 25 | 5 | 0 | 10 | 0 | 35 | 25 | 358.3455934 | 139.7 | 635 | 0 | 24.9 | 5.3 | 0 | 10 | 0 | 33.7 | 26.1 |  | 614 | 1311 | 2.14 | 37 | 3.02 | 232 | [5 empty] | 0 | Forged | No Treatment | FCC | Ductile | N/A
1 | AAD | AAD16 | 0 | 35 | 20 | 0 | 10 | 0 | 15 | 20 | 337.8624475 | 61.9 | 520 | [9 empty] | 460 | 462 | 1 | 0 | 5.22 | 217 | [5 empty] | 1 | Forged | No Treatment | FCC + FCC | Brittle | N/A
1 | AAE | AAE01 | 0 | 0 | 20 | 0 | 55 | 0 | 25 | 0 | 67.31573233 | -144.2 | 810 | 0 | 0 | 21.5 | 0 | 55.3 | 0 | 23.2 | 0 |  | 318 | 569 | 1.79 | 23 | 1.63 | 193.04 | [5 empty] | 0 | Forged | No Treatment | FCC | Ductile | N/A
1 | AAE | AAE02 | 0 | 10 | 0 | 0 | 0 | 0 | 75 | 15 | 278.374904 | -0.7 | 845 | 0 | 10.6 | 0 | 0 | 0 | 0 | 73.9 | 15.4 |  | 398 | 899 | 2.26 | 36 | 2.42 | 212.4 | [5 empty] | 0 | Forged | No Treatment | BCC | Ductile | N/A
1 | AAE | AAE03 | 0 | 50 | 5 | 0 | 15 | 0 | 5 | 25 | 365.4429332 | -42.4 | 425 | 0 | 48.8 | 5.3 | 0 | 15 | 0 | 4.9 | 26 |  | 539 | 1581 | 2.93 | 27 | 3.37 | 225.55 | [5 empty] | 0 | Forged | No Treatment | FCC | Ductile | N/A
1 | AAE | AAE04 | 0 | 35 | 20 | 0 | 30 | 0 | 15 | 0 | 112.7525073 | -153.5 | 580 | 0 | 35 | 20.6 | 0 | 29.9 | 0 | 14.5 | 0 |  | 448 | 892 | 1.99 | 31 | 2.19 | 209.36 | [5 empty] | 0 | Forged | No Treatment | FCC | Ductile | N/A
1 | AAE | AAE05 | 0 | 65 | 15 | 0 | 0 | 0 | 10 | 10 | 266.8285728 | -141.6 | 370 | 0 | 64 | 15.8 | 0 | 0 | 0 | 9.8 | 10.5 |  | 548 | 960 | 1.75 | 22 | 3.09 | 237.14 | [5 empty] | 0 | Forged | No Treatment | FCC | Ductile | N/A
1 | AAE | AAE06 | 0 | 10 | 0 | 0 | 30 | 0 | 40 | 20 | 295.6443753 | 16.1 | 760 | 0 | 10.4 | 0 | 0 | 30.6 | 0 | 38 | 21 |  | 336 | 850 | 2.53 | 36 | 2.33 | 195.94 | [5 empty] | 0 | Forged | No Treatment | FCC | Ductile | N/A
1 | AAE | AAE07 | 0 | 15 | 20 | 0 | 15 | 0 | 40 | 10 | 243.8177625 | 33.1 | 720 | 0 | 15.1 | 21.2 | 0 | 14.9 | 0 | 38.1 | 10.7 |  | 431 | 895 | 2.08 | 32 | 2.43 | 196.74 | [5 empty] | 0 | Forged | No Treatment | FCC | Ductile | N/A
1 | AAE | AAE08 | 0 | 40 | 5 | 0 | 15 | 0 | 20 | 20 | 333.216789 | -63.8 | 530 | 0 | 39.6 | 5.3 | 0 | 15.1 | 0 | 19.2 | 20.8 |  | 518 | 1325 | 2.56 | 21 | 3.42 | 234.77 | [5 empty] | 0 | Forged | No Treatment | L12 | Ductile | N/A
1 | AAE | AAE09 | 0 | 25 | 0 | 0 | 35 | 0 | 35 | 5 | 157.4524677 | 407.7 | 705 | 0 | 25.6 | 0 | 0 | 36 | 0 | 33.3 | 5.2 |  | 305 | 557 | 1.83 | 20 | 1.8 | 162.96 | [5 empty] | 0 | Forged | No Treatment | FCC | Ductile | N/A
1 | AAE | AAE10 | 0 | 20 | 5 | 0 | 15 | 0 | 40 | 20 | 322.3600034 | 661.9 | 690 | 0 | 20.2 | 5.3 | 0 | 15.1 | 0 | 38.4 | 20.9 |  | 244 | 644 | 2.64 | 39 | 1.85 | 178.91 | [5 empty] | 0 | Forged | No Treatment | FCC | Ductile | N/A
1 | AAE | AAE11 | 0 | 20 | 10 | 0 | 0 | 0 | 45 | 25 | 370.6097422 | 723.5 | 675 | 0 | 20 | 10.4 | 0 | 0 | 0 | 43.5 | 26.2 |  | 615 | 1256 | 2.04 | 36 | 3 | 211.02 | [5 empty] | 0 | Forged | No Treatment | FCC | Ductile | N/A
1 | AAE | AAE12 | 5 | 5 | 0 | 0 | 40 | 0 | 45 | 5 | 407.6009793 | 472.4 | 820 | 3.9 | 5.6 | 0 | 0 | 42.2 | 0 | 42.8 | 5.5 |  | 477 | 1062 | 2.23 | 34 | 2.69 | 211.67 | [5 empty] | 0 | Forged | No Treatment | FCC | Ductile | N/A
1 | AAE | AAE13 | 0 | 10 | 5 | 0 | 10 | 0 | 55 | 20 | 322.7157021 | 678.9 | 780 | 0 | 10.3 | 5.4 | 0 | 10.1 | 0 | 53.3 | 20.9 |  | 469 | 1040 | 2.22 | 33 | 2.76 | 211.4 | [5 empty] | 0 | Forged | No Treatment | FCC | Ductile | N/A
1 | AAE | AAE14 | 0 | 20 | 20 | 0 | 15 | 0 | 30 | 15 | 289.5827743 | 630.3 | 655 | 0 | 19.8 | 21.1 | 0 | 14.8 | 0 | 28.5 | 15.9 |  | 470 | 967 | 2.06 | 31 | 2.51 | 193.22 | [5 empty] | 0 | Forged | No Treatment | FCC | Ductile | N/A
1 | AAE | AAE15 | 0 | 30 | 5 | 0 | 15 | 0 | 20 | 30 | 368.6729682 | 707.5 | 560 | [13 empty] | 4.28 | 202.06 | [5 empty] | 1 | Forged | No Treatment | FCC + FCC | Brittle | N/A
1 | AAE | AAE16 | 0 | 30 | 0 | 0 | 15 | 0 | 50 | 5 | 148.4222272 | 412.1 | 705 | 0 | 30.9 | 0 | 0 | 15.6 | 0 | 48.4 | 5.2 |  | 339 | 620 | 1.83 | 22 | 1.92 | 188.44 | [5 empty] | 0 | Forged | No Treatment | FCC | Ductile | N/A
2 | BAA | BAA01 | 4 | 8 | 4 | 4 | 16 | 12 | 48 | 4 | 364.1664646 | 228.4 | 808 | 4.1 | 8.2 | 4.2 | 4.1 | 16.1 | 12.2 | 47.1 | 4.1 | 158.8 | 277.1 | 930 | 3.36 | 41 | 2.14 | 198.95 | 2.47 | 2.3 | 1.07 |  | 2.93648 | 0 | Forged | 925C for 30min/ water quench | FCC | N/A | 19.9
2 | BAA | BAA02 | 4 | 16 | 0 | 4 | 12 | 8 | 52 | 4 | 372.3869586 | 195.2 | 780 | 3.7 | 16.2 | 0 | 4.2 | 12.4 | 8.3 | 51.2 | 4 | 152.1 | 267.5 | 949 | 3.55 | 42.3 | 1.99 | 192.46 | 2.45 | 2.32 | 1.06 |  | 2.95912 | 0 | Forged | 925C for 30min/ water quench | FCC | N/A | 19
2 | BAA | BAA03 | 4 | 12 | 8 | 4 | 16 | 8 | 48 | 0 | 345.3217004 | 131.5 | 792 | 4 | 12.2 | 8.3 | 4.1 | 16.2 | 8.1 | 47.1 | 0 | 131 | 226.3 | 888 | 3.92 | 42.2 | 1.86 | 188.59 | 2.17 | 1.91 | 1.14 |  | 3.15257 | 0 | Forged | 925C for 30min/ water quench | FCC | N/A | 24
2 | BAA | BAA04 | 0 | 12 | 8 | 4 | 16 | 20 | 36 | 4 | 156.6231368 | 133 | 764 | 0 | 11.8 | 8.1 | 4.1 | 15.9 | 20.5 | 35.4 | 4 | 144.9 | 271.2 | 906 | 3.34 | 39.1 | 1.91 | 183.07 | 2.29 | 2.1 | 1.09 |  | 3.00533 | 0 | Forged | 925C for 30min/ water quench | FCC | N/A | 15
2 | BAA | BAA05 | 4 | 12 | 8 | 0 | 8 | 8 | 56 | 4 | 388.7773503 | 204.2 | 784 | 4 | 12.2 | 8.3 | 0 | 8.2 | 8.1 | 55.1 | 4.1 | 166.6 | 304.1 | 938 | 3.08 | 39 | 2.25 | 202.62 | 2.78 | 2.55 | 1.09 |  | 2.88349 | 0 | Forged | 925C for 30min/ water quench | FCC | N/A | 26
2 | BAA | BAA06 | 4 | 0 | 8 | 4 | 24 | 12 | 44 | 4 | 349.4921837 | 180.6 | 840 | 4.1 | 0 | 8.4 | 4.1 | 23.9 | 12.1 | 43.3 | 4.1 | 135.8 | 241.5 | 864 | 3.58 | 41.8 | 1.84 | 180.09 | 2.13 | 1.89 | 1.13 |  | 3.167 | 0 | Forged | 925C for 30min/ water quench | FCC | N/A | 28
2 | BAA | BAA07 | 4 | 12 | 0 | 0 | 16 | 8 | 52 | 8 | 400.648516 | 250 | 780 | 4.4 | 12.1 | 0 | 0 | 16.2 | 8.1 | 50.9 | 8.2 | 198.3 | 392.9 | 1069 | 2.72 | 33.7 | 2.42 | 197.69 | 2.88 | 2.7 | 1.07 |  | 2.62447 | 0 | Forged | 925C for 30min/ water quench | FCC | N/A | 18
2 | BAA | BAA08 | 0 | 24 | 8 | 0 | 12 | 16 | 32 | 8 | 215.3815047 | 165.8 | 664 | 0 | 23.8 | 8.3 | 0 | 12.2 | 16.3 | 31.5 | 8.2 | 145.9 | 270.7 | 958 | 3.54 | 40.3 | 1.96 | 193.2 | 3.09 | 2.47 | 1.25 |  | 2.93871 | 0 | Forged | 925C for 30min/ water quench | FCC | N/A | 20
2 | BAA | BAA09 | 4 | 16 | 8 | 0 | 12 | 0 | 48 | 12 | 447.1938071 | 54.1 | 728 | 4 | 16.2 | 8.2 | 0 | 12.2 | 0 | 47.1 | 12.2 | 191 | 444.3 | 1180 | 2.66 | 41.6 | 2.64 | 212.29 | 3.1 | 2.88 | 1.08 |  | 2.56335 | 0 | Forged | 925C for 30min/ water quench | FCC | N/A | 26
2 | BAA | BAA10 | 4 | 0 | 4 | 0 | 20 | 8 | 52 | 12 | 407.4644681 | 293.4 | 832 | 4.3 | 0 | 4.2 | 0 | 20.1 | 8.1 | 51 | 12.3 | 160.8 | 304.8 | 951 | 3.12 | 40 | 2.18 | 181.2 | 2.55 | 2.38 | 1.07 |  | 2.91675 | 0 | Forged | 925C for 30min/ water quench | FCC | N/A | 18
2 | BAA | BAA11 | 0 | 16 | 0 | 4 | 20 | 20 | 28 | 12 | 223.1039347 | 258.3 | 716 | 0 | 15.9 | 0 | 4.1 | 19.3 | 20.4 | 27.9 | 12.4 | 166 | 256.1 | 516 | 2.01 | 16.8 | 2.03 | 178.26 | 2.4 | 2.13 | 1.13 |  | 3.38255 | 0 | Forged | 925C for 30min/ water quench | FCC | N/A | 20
2 | BAA | BAA12 | 0 | 0 | 8 | 4 | 16 | 12 | 52 | 8 | 195.7659695 | 296.4 | 864 | 0 | 0 | 8.2 | 4.2 | 16 | 12.4 | 51.1 | 8.2 | 149.5 | 264.8 | 946 | 3.57 | 43.1 | 1.93 | 187.31 | 2.32 | 2.11 | 1.1 |  | 2.991 | 0 | Forged | 925C for 30min/ water quench | FCC | N/A | 23
2 | BAA | BAA13 | 4 | 20 | 4 | 4 | 16 | 0 | 52 | 0 | 345.9032675 | 36.5 | 768 | 4.2 | 20.6 | 4.2 | 4.4 | 16.7 | 0 | 50 | 0 | 143.6 | 210.1 | 761 | 3.62 | 35.7 | 1.9 | 195.54 | 2.24 | 1.99 | 1.13 |  | 3.20529 | 0 | Forged | 925C for 30min/ water quench | FCC | N/A | 32
2 | BAA | BAA14 | 0 | 16 | 8 | 4 | 16 | 20 | 36 | 0 | 108.1028714 | 75.5 | 752 | 0 | 16.1 | 8.3 | 4.1 | 16 | 20.2 | 35.3 | 0 | 136.3 | 257.3 | 801 | 3.11 | 34.3 | 1.9 | 189.94 | 2.2 | 1.92 | 1.15 |  | 3.06898 | 0 | Forged | 925C for 30min/ water quench | FCC | N/A | 21
2 | BAA | BAA15 | 0 | 20 | 8 | 4 | 0 | 20 | 44 | 4 | 169.3251243 | 136.9 | 732 | 0 | 18.6 | 8 | 4.2 | 0 | 20.5 | 44.8 | 3.9 | 161.2 | 319.3 | 1044 | 3.27 | 40.7 | 2.2 | 201.32 | 2.56 | 2.31 | 1.11 |  | 2.82163 | 0 | Forged | 925C for 30min/ water quench | FCC | N/A | 19
2 | BAA | BAA16 | 4 | 12 | 0 | 12 | 20 | 8 | 44 | 0 | 322.7523249 | 118 | 824 | 3.9 | 12.2 | 0 | 11.9 | 20.3 | 8.4 | 43.2 | 0 | 132.7 | 212.6 | 792 | 3.73 | 39 | 1.79 | 170.41 | 2.23 | 1.98 | 1.13 |  | 3.24553 | 0 | Forged | 925C for 30min/ water quench | FCC | N/A | 29
2 | BBA | BBA01 | 4 | 8 | 4 | 4 | 16 | 12 | 48 | 4 | 364.1664646 | 228.4 | 808 | 4.1 | 8.2 | 4.2 | 4.2 | 16.1 | 12.2 | 47 | 4.1 | 140.2 | 284.24 | 988.75 | 3.48 | 41.2 | 2.420747 | 177.9897 | 2.687071331 | 2.409599116 | 1.115152854 |  | 2.92064 | 0 | Cold Rolled | 950C for 30min/ water quench | FCC | N/A | 26.24 | Sample Remade due to chemistry issues
2 | BBA | BBA02 | 4 | 16 | 0 | 4 | 12 | 8 | 52 | 4 | 372.3869586 | 195.2 | 780 | 4.2 | 15 |  | 4.2 | 12.2 | 8.2 | 52.2 | 4.1 | 151.5 | 301 | 1079.93 | 3.59 | 44.8 |  |  | 2.459800013 | 2.100959156 | 1.170798588 |  |  | 0 | Cold Rolled | 950C for 30min/ water quench | FCC | N/A | 31.94 | Sample missing? Does not have Kolsky bar data and hence Depth of penetration cannot be estimated
2 | BBA | BBA03 | 4 | 12 | 8 | 4 | 16 | 8 | 48 | 0 | 345.3217004 | 131.5 | 792 | 4.3 | 12.1 | 8.2 | 4.2 | 16.1 | 8.2 | 47 | 0 | 128.9 | 217.56 | 897.47 | 4.13 | 47.1 | 2.033753 | 156.062 | 2.29609446 | 1.952169157 | 1.176175974 |  | 3.19059 | 0 | Cold Rolled | 950C for 30min/ water quench | FCC | N/A | 39.92
2 | BBA | BBA04 | 0 | 12 | 8 | 4 | 16 | 20 | 36 | 4 | 156.6231368 | 133 | 764 | N/A | N/A | N/A | N/A | N/A | N/A | N/A | N/A | 143.2 | [11 empty] | 0 | Cold Rolled | 950C for 30min/ water quench |  | N/A | 40.57 | Sample Remade due to chemistry issues, failed to give good tension samples
2 | BBA | BBA05 | 4 | 12 | 8 | 0 | 8 | 8 | 56 | 4 | 388.7773503 | 204.2 | 784 | 4.1 | 12.2 | 8.2 | 0 | 8.2 | 8 | 55.2 | 4.1 | 157.8 | 313.15 | 1160.34 | 3.71 | 47.8 | 2.298404 | 180.2587 | 2.539742011 | 2.277147418 | 1.115317344 |  | 2.79105 | 0 | Cold Rolled | 950C for 30min/ water quench | FCC | N/A | 38.83
2 | BBA | BBA06 | 4 | 0 | 8 | 4 | 24 | 12 | 44 | 4 | 349.4921837 | 180.6 | 840 | 4.2 | 0 | 8.3 | 4.1 | 24 | 11.9 | 43.4 | 4.1 | 118.6 | 230.46 | 976.41 | 4.24 | 49 | 2.041832 | 165.3418 | 2.31177784 | 1.967530737 | 1.174964028 |  | 3.09278 | 0 | Cold Rolled | 950C for 30min/ water quench | FCC | N/A | 46.4
2 | BBA | BBA07 | 4 | 12 | 0 | 0 | 16 | 8 | 52 | 8 | 400.648516 | 250 | 780 | 5 | 12.3 | 0 | 0 | 16.2 | 7.9 | 50.5 | 8.1 | 187.1 | 410.33 | 1259.2 | 3.07 | 40.6 | 2.664809 | 251.5254 | 3.039233799 | 2.67861407 | 1.134629222 |  | 2.56019 | 0 | Cold Rolled | 950C for 30min/ water quench | FCC | N/A | 25.5
2 | BBA | BBA08 | 0 | 24 | 8 | 0 | 12 | 16 | 32 | 8 | 215.3815047 | 165.8 | 664 | 0 | 22.9 | 8.1 | 0 | 12.2 | 16 | 32.7 | 8.1 | 135.8 | 270.18 | 1049.08 | 3.88 | 45.4 | 2.304584 | 163.6149 | 2.615294809 | 2.269412482 | 1.152410515 |  | 2.92772 | 0 | Cold Rolled | 950C for 30min/ water quench | FCC | N/A | 33.91
2 | BBA | BBA09 | 4 | 16 | 8 | 0 | 12 | 0 | 48 | 12 | 447.1938071 | 54.1 | 728 | 4.9 | 16.1 | 8.2 | 0 | 12 | 0 | 46.6 | 12.1 | 200.9 |  |  |  |  | 2.818159 | 217.16 | 3.40986689 | 2.957928758 | 1.152788714 |  | 2.66796 | 0 | Cold Rolled | 950C for 30min/ water quench | FCC | N/A | 30.79 | Sample Remade due to chemistry issues, failed to give good tension samples
2 | BBA | BBA10 | 4 | 0 | 4 | 0 | 20 | 8 | 52 | 12 | 407.4644681 | 293.4 | 832 | 4.4 | 0 | 4.2 | 0 | 20.2 | 8 | 51 | 12.2 | 171.8 | 365.71 | 1276.36 | 3.49 | 46.6 | 2.343629 | 221.1375 | 2.784928647 | 2.385855796 | 1.167266124 |  | 2.64478 | 0 | Cold Rolled | 950C for 30min/ water quench | FCC | N/A | 35.98
2 | BBA | BBA11 | 0 | 16 | 0 | 4 | 20 | 20 | 28 | 12 | 223.1039347 | 258.3 | 716 | 0 | 16.1 | 0 | 4 | 20.1 | 20.3 | 27.4 | 12 | 154.4 | 348.78 | 1070.62 | 3.07 | 38.6 | 2.230354 | 174.1681 | 2.504361459 | 2.134115292 | 1.173489299 |  | 2.71738 | 0 | Cold Rolled | 950C for 30min/ water quench | FCC | N/A | 17.69
2 | BBA | BBA12 | 0 | 0 | 8 | 4 | 16 | 12 | 52 | 8 | 195.7659695 | 296.4 | 864 | 0 | 0 | 8.3 | 4.1 | 16.1 | 12.3 | 51.2 | 8 | 148 | 316.01 | 1101.09 | 3.48 | 43.5 | 2.245069 | 234.504 | 2.520597211 | 2.203732744 | 1.143785342 |  | 2.82016 | 0 | Cold Rolled | 950C for 30min/ water quench | FCC | N/A | 32.26
2 | BBA | BBA13 | 4 | 20 | 4 | 4 | 16 | 0 | 52 | 0 | 345.9032675 | 36.5 | 768 | 4 | 20.4 | 4.1 | 4.2 | 16.3 | 0 | 51 | 0 | 106.8 | 176.82 | 800.19 | 4.53 | 42 | 2.059798 | 182.7973 | 2.135903911 | 1.876787639 | 1.138063714 |  | 3.35442 | 0 | Cold Rolled | 950C for 30min/ water quench | FCC | N/A | 101.01
2 | BBA | BBA14 | 0 | 16 | 8 | 4 | 16 | 20 | 36 | 0 | 108.1028714 | 75.5 | 752 | 0 | 16.1 | 8.2 | 4 | 16 | 20.3 | 35.3 | 0 | 132.1 | 259.42 | 953.86 | 3.68 | 41.4 | 2.049097 | 229.8724 | 2.344665897 | 1.999719404 | 1.172497447 |  | 3.01655 | 0 | Cold Rolled | 950C for 30min/ water quench | FCC | N/A | 34.3
2 | BBA | BBA15 | 0 | 20 | 8 | 4 | 0 | 20 | 44 | 4 | 169.3251243 | 136.9 | 732 | 0 | 19.9 | 8.2 | 4.2 | 0 | 20.5 | 43.2 | 4 | 154 | 340.82 | 1095.8 | 3.22 | 41 | 2.246567 | 263.5115 | 2.517517871 | 2.225225344 | 1.131354125 |  | 2.74209 | 0 | Cold Rolled | 950C for 30min/ water quench | FCC | N/A | 39.16
2 | BBA | BBA16 | 4 | 12 | 0 | 12 | 20 | 8 | 44 | 0 | 322.7523249 | 118 | 824 | 4.1 | 12.3 | 0 | 11.8 | 20.4 | 8.1 | 43.2 | 0 | 124.5 | 209.57 | 846.06 | 4.04 | 42.4 | 2.656711 | 141.5905 | 2.498294295 | 2.29152259 | 1.090233326 |  | 3.29358 | 0 | Cold Rolled | 950C for 30min/ water quench | FCC | N/A | 43.31 | Sample Remade due to chemistry issues
2 | BBA | BBA17 | 4 | 0 | 4 | 4 | 16 | 12 | 56 | 4 | 391.189585 | 91.81050471 | 872 | 4.216666667 | 0 | 4.18 | 4.080666667 | 16.32 | 12.06266667 | 55.00133333 | 4.140666667 | 156.5 | 310.23 | 1057.48 | 3.41 | 42 | 2.144635 | 189.5437 | 2.507592159 | 2.204685483 | 1.13739224 |  | 2.84506 | 0 | Cold Rolled | 950C for 30min/ water quench | FCC | N/A | 26
2 | BBA | BBA18 | 0 | 4 | 8 | 4 | 16 | 20 | 44 | 4 | 258.4414693 | 52.55614304 | 828 | 0 | 4.071333333 | 8.226666667 | 4.066666667 | 16.108 | 20.192 | 43.26666667 | 4.07 | 132.3 | 266.99 | 1019.38 | 3.82 | 46.7 | 2.062839 | 199.9796 | 2.162341855 | 1.844308919 | 1.172440166 |  | 2.94218 | 0 | Cold Rolled | 950C for 30min/ water quench | FCC | N/A | 41
2 | BBA | BBA19 | 4 | 8 | 0 | 12 | 20 | 8 | 48 | 0 | 535.3830181 | 307.0749622 | 856 | 3.977333333 | 8.11 | 0 | 11.90133333 | 20.35933333 | 8.217333333 | 47.43666667 | 0 | 124.8 | 232.58 | 911.2 | 3.92 | 42.1 | 1.89373 | 189.5024 | 2.362670313 | 2.013460179 | 1.173437815 |  | 3.10753 | 0 | Cold Rolled | 950C for 30min/ water quench | FCC | N/A | 43
2 | BBB | BBB01 | 0 | 24 | 4 | 0 | 8 | 4 | 36 | 24 | 844.0996596 | 276.7416733 | 644 | 0 | 20.5 | 4.2 | 0 | 8.1 | 4 | 38.9 | 24.4 | 203.7 | 431.54 | 1447.09 | 3.35 | 48.8 | 2.74 | 207.26 | 3.07 | 2.8 | 1.09 |  | 2.44715 | 0 | Cold Rolled | 950C for 30min/ water quench | FCC | N/A
2 | BBB | BBB02 | 4 | 32 | 8 | 4 | 4 | 20 | 24 | 4 | 409.1121051 | 137.1925269 | 600 | 4.2 | 30.4 | 8.2 | 4.1 | 4.1 | 20.1 | 24.7 | 4.1 | 157.9 | 311.4 | 1127.03 | 3.62 | 48.8 | 2.22 | 195.91 | 2.7 | 2.32 | 1.16 |  | 2.84059 | 0 | Cold Rolled | 950C for 30min/ water quench | FCC | N/A | 40.59
2 | BBB | BBB03 | 4 | 0 | 12 | 4 | 4 | 16 | 52 | 8 | 572.3020155 | 218.7158454 | 832 | 4.1 |  | 12.3 | 4.1 | 4.1 | 16.1 | 51.2 | 8.2 | 162.2 | 307.14 | 1219.51 | 3.97 | 55.7 | 2.23 | 184.96 | 2.69 | 2.32 | 1.16 |  | 2.80936 | 0 | Cold Rolled | 950C for 30min/ water quench | FCC | N/A | 52.45
2 | BBB | BBB04 | 4 | 12 | 4 | 0 | 28 | 0 | 40 | 12 | 555.0567741 | 22.07993065 | 744 | 4 | 11.1 | 4.1 | 0 | 28 | 0 | 40.8 | 12 | 139.2 | 261.94 | 1097.43 | 4.19 | 50.6 | 2.11 | 193.96 | 2.58 | 2.13 | 1.21 |  | 2.94135 | 0 | Cold Rolled | 950C for 30min/ water quench | FCC | N/A | 33.47
2 | BBB | BBB05 | 0 | 44 | 12 | 0 | 4 | 4 | 12 | 24 | 894.0828426 | 100.7880386 | 460 | [20 empty] | 0 | Cold Rolled | 950C for 30min/ water quench | FCC+σ | N/A
2 | BBB | BBB06 | 0 | 16 | 20 | 0 | 4 | 4 | 36 | 20 | 776.1545889 | 230.7397973 | 672 | [20 empty] | 0 | Cold Rolled | 950C for 30min/ water quench | FCC+σ | N/A
2 | BBB | BBB07 | 4 | 40 | 0 | 0 | 12 | 4 | 36 | 4 | 220.1686842 | 26.04232959 | 596 | 4 | 39.1 | 0 | 0 | 12.3 | 3.9 | 36.7 | 4 | 125 | 211.35 | 900.56 | 4.26 | 45.3 | 1.75 | 189.59 | 2.22 | 1.88 | 1.18 |  | 3.16442 | 0 | Cold Rolled | 950C for 30min/ water quench | FCC | N/A | 48.77
2 | BBB | BBB08 | 4 | 8 | 12 | 4 | 4 | 24 | 40 | 4 | 413.9017845 | 216.9930622 | 764 | 3.8 | 8 | 12.3 | 4.2 | 4.1 | 24 | 39.4 | 4.1 | 143.2 | 282.39 | 1143.09 | 4.05 | 54.6 | 2.08 | 171.77 | 2.4 | 2.1 | 1.14 |  | 2.89893 | 0 | Cold Rolled | 950C for 30min/ water quench | FCC | N/A | 40.11
2 | BBB | BBB09 | 0 | 4 | 8 | 0 | 4 | 28 | 40 | 16 | 557.042555 | 301.6946369 | 764 | [20 empty] | 0 | Cold Rolled | 950C for 30min/ water quench | FCC+σ | N/A
2 | BBB | BBB10 | 4 | 0 | 4 | 4 | 8 | 16 | 52 | 12 | 699.392543 | 305.7714923 | 836 | [20 empty] | 0 | Cold Rolled | 950C for 30min/ water quench | FCC | N/A
2 | BBB | BBB11 | 0 | 24 | 4 | 0 | 4 | 32 | 20 | 16 | 547.7037041 | 186.8227346 | 608 | [20 empty] | 0 | Cold Rolled | 950C for 30min/ water quench | FCC+σ | N/A
2 | BBB | BBB12 | 0 | 20 | 4 | 0 | 4 | 4 | 48 | 20 | 688.7459049 | 264.0820282 | 704 | 0 | 20.2 | 4.2 | 0 | 4.1 | 4 | 47.1 | 20.4 | 207.5 | 418.34 | 1399.73 | 3.35 | 46.5 | 3.04 | 215 | 3.75 | 3.25 | 1.15 |  | 2.52331 | 0 | Cold Rolled | 950C for 30min/ water quench | FCC | N/A
2 | BBB | BBB13 | 0 | 40 | 4 | 0 | 28 | 4 | 4 | 20 | 722.0901867 | 55.48103783 | 496 | 0 | 39.7 | 4.2 | 0 | 27.9 | 3.9 | 4.2 | 20.1 | 223.3 | 531.3 | 1312.87 | 2.47 | 28.2 | 2.54 | 203.53 | 3.21 | 2.83 | 1.13 |  | 2.30775 | 0 | Cold Rolled | 950C for 30min/ water quench | FCC+σ | N/A
2 | BBB | BBB14 | 4 | 0 | 12 | 16 | 4 | 12 | 52 | 0 | 735.0220013 | 147.3681638 | 896 | 4.4 | 0 | 12.1 | 15.7 | 4.1 | 12.4 | 51.3 | 0 | 138.3 | 269.65 | 1062.73 | 3.94 | 51.5 | 1.99 | 182.28 | 2.33 | 2.01 | 1.16 |  | 2.95862 | 0 | Cold Rolled | 950C for 30min/ water quench | FCC | N/A | 47.41
2 | BBB | BBB15 | 4 | 0 | 8 | 24 | 4 | 16 | 44 | 0 | 1004.19632 | 124.1429198 | 908 | 4.3 | 0 | 8.3 | 23.5 | 4.1 | 16.2 | 43.7 | 0 | 139.6 | 261.17 | 1060.66 | 4.06 | 52.6 | 1.98 | 171.74 | 2.34 | 1.93 | 1.22 |  | 2.97953 | 0 | Cold Rolled | 950C for 30min/ water quench | FCC | N/A | 51.3
2 | BBB | BBB16 | 4 | 36 | 0 | 0 | 4 | 4 | 40 | 12 | 510.6148911 | 78.47070243 | 604 | [20 empty] | 0 | Cold Rolled | 950C for 30min/ water quench | FCC | N/A
2 | BBC | BBC01 | 4 | 12 | 4 | 4 | 20 | 16 | 32 | 8 |  | 178.6 |  | 4 | 12.2 | 4.2 | 4 | 20.1 | 16 | 31.4 | 8.2 | 132.3 | 254.55 | 1069.26 | 4.2 | 51.8 | 2.13 | 162.29 | 2.36 | 2.02 | 1.17 |  | 2.9624 |  | Cold Rolled | 950C for 30min/ water quench | FCC |  | 25.8
2 | BBC | BBC02 | 4 | 8 | 0 | 0 | 4 | 8 | 52 | 24 |  | 351.42 |  | 4 | 8.2 |  |  | 4.1 | 8 | 51.2 | 24.4 | 199.9 | 449.1 | 1462.73 | 3.26 | 48.4 | 2.63 | 191.23 | 3.1 | 2.66 | 1.16 |  | 2.44255 |  | Cold Rolled | 950C for 30min/ water quench | FCC |  | 14.7
2 | BBC | BBC03 | 4 | 4 | 12 | 0 | 0 | 4 | 52 | 24 |  | 327.28 |  | 4 | 4.1 | 12.2 |  |  | 3.9 | 51.3 | 24.4 | 320.6 | 719.13 | 1161.35 | 1.61 | 13.8 | 3.43 | 206.62 | 3.79 | 3.36 | 1.13 |  | 2.22111 |  | Cold Rolled | 950C for 30min/ water quench | FCC+σ
2 | BBC | BBC04 | 4 | 0 | 4 | 0 | 4 | 4 | 60 | 24 |  | 327.77 |  | 4 |  | 4.2 |  | 4.1 | 4 | 59.3 | 24.5 | 200 | 445.73 | 1476.34 | 3.31 | 50.2 | 2.59 | 196.1 | 3.09 | 2.7 | 1.14 |  | 2.4463 |  | Cold Rolled | 950C for 30min/ water quench | FCC |  | 15.5
2 | BBC | BBC05 | 0 | 24 | 8 | 0 | 16 | 40 | 4 | 8 |  | 15.73 | [22 empty] | Cold Rolled | 950C for 30min/ water quench
2 | BBC | BBC06 | 4 | 28 | 4 | 0 | 4 | 4 | 44 | 12 |  | 120.07 | [22 empty] | Cold Rolled | 950C for 30min/ water quench
2 | BBC | BBC07 | 4 | 32 | 4 | 0 | 0 | 4 | 44 | 12 |  | 106.94 | [22 empty] | Cold Rolled | 950C for 30min/ water quench
2 | BBC | BBC08 | 0 | 8 | 0 | 4 | 4 | 28 | 36 | 20 |  | 369 |  |  | 8.1 |  | 4.1 | 4.2 | 28.1 | 35.7 | 19.9 | 207.8 | 414.6 | 1021.45 | 2.46 | 24.5 | 2.54 | 160.84 | 2.79 | 2.47 | 1.13 |  | 2.55581 |  | Cold Rolled | 950C for 30min/ water quench | FCC+σ
2 | BBC | BBC09 | 0 | 36 | 4 | 0 | 16 | 16 | 8 | 20 |  | 94.32 | [22 empty] | Cold Rolled | 950C for 30min/ water quench
2 | BBC | BBC10 | 4 | 4 | 16 | 0 | 8 | 0 | 52 | 16 |  | 193.24 | [22 empty] | Cold Rolled | 950C for 30min/ water quench
2 | BBC | BBC11 | 4 | 12 | 4 | 4 | 12 | 16 | 36 | 12 |  | 234.32 |  | 4.3 | 12.2 | 4.2 | 3.9 | 12.2 | 15.9 | 35.1 | 12.3 | 155.7 | 290.05 | 1098.09 | 3.79 | 48.4 | 2.08 | 179.83 | 2.61 | 2.16 | 1.21 |  | 2.86005 |  | Cold Rolled | 950C for 30min/ water quench | FCC |  | 21.1
2 | BBC | BBC12 | 4 | 4 | 4 | 8 | 28 | 16 | 32 | 4 |  | 140.16 |  | 4.1 | 4.3 | 4.2 | 7.8 | 28 | 16.1 | 31.3 | 4.1 | 133.1 | 252.13 | 971.81 | 3.85 | 46.3 | 1.86 | 178.42 | 2.18 | 1.81 | 1.2 |  | 3.04386 |  | Cold Rolled | 950C for 30min/ water quench | FCC |  | 21
2 | BBC | BBC13 | 4 | 28 | 0 | 20 | 4 | 8 | 36 | 0 |  | 146.45 |  | 4.3 | 28 |  | 19.9 | 4.1 | 8.4 | 35.4 |  | 136.2 | 266.57 | 920.36 | 3.45 | 44.6 | 1.81 | 168.2 | 2.13 | 1.84 | 1.16 |  |  |  | Cold Rolled | 950C for 30min/ water quench | FCC |  | 19.8 | Sample failed EDM, Does not have Kolsky bar data and hence Depth of penetration cannot be estimated.
2 | BBC | BBC14 | 0 | 12 | 4 | 0 | 4 | 16 | 40 | 24 |  | 383.92 |  |  | 12.1 | 4.1 |  | 4.3 | 16.1 | 39 | 24.5 | 198.1 | 406.38 | 1293.44 | 3.18 | 39.6 | 2.54 | 192.43 | 3.14 | 2.69 | 1.17 |  | 2.5072 |  | Cold Rolled | 950C for 30min/ water quench | FCC+σ |  | 20.1
2 | BBC | BBC15 | 4 | 16 | 0 | 20 | 4 | 12 | 44 | 0 |  | 246.43 |  | 4.4 | 16.2 |  | 19.7 | 4.2 | 12.3 | 43.3 |  | 119.7 | 218.75 | 870.7 | 3.98 | 44.6 | 1.79 | 173.17 | 2.14 | 1.79 | 1.2 |  | 3.21961 |  | Cold Rolled | 950C for 30min/ water quench | FCC |  | 25
2 | BBC | BBC16 | 4 | 28 | 4 | 0 | 8 | 0 | 40 | 16 |  | 40.81 | [22 empty] | Cold Rolled | 950C for 30min/ water quench